## Up Data of Thesis
Fabric Name | ST | MS | SPI | NN | FT | GSM | T_S | Tex | El | No of B._hr | Class (Y/N)
Jersey | 5 | 3500 | 10 | 9 | 0.18 | 160 | 4.75 | 30 | 15 | 2 | 1
Jersey | 6 | 3800 | 10 | 9 | 0.21 | 160 | 5.15 | 30 | 15 | 3 | 1
Jersey | 5 | 3600 | 10 | 9 | 0.22 | 160 | 5.15 | 30 | 15 | 1 | 0
Jersey | 4 | 3500 | 10 | 9 | 0.22 | 160 | 5.15 | 30 | 17 | 1 | 0
Jersey | 5 | 3500 | 10 | 9 | 0.21 | 160 | 5.15 | 30 | 15 | 1 | 0
Jersey | 6 | 3800 | 10 | 9 | 0.21 | 160 | 5.15 | 30 | 15 | 2 | 1
Jersey | 5 | 3600 | 10 | 9 | 0.21 | 162 | 4.9 | 30 | 15 | 2 | 1
Jersey | 4 | 3500 | 10 | 9 | 0.21 | 160 | 5.15 | 30 | 15 | 3 | 1
Jersey | 5 | 3800 | 10 | 9 | 0.21 | 160 | 5.15 | 30 | 15 | 2 | 1
Jersey | 5 | 3800 | 10 | 9 | 0.2 | 160 | 5.15 | 30 | 15 | 2 | 1
Jersey | 5 | 3500 | 10 | 9 | 0.19 | 160 | 4.5 | 30 | 15 | 2 | 1
Jersey | 6 | 3800 | 10 | 9 | 0.21 | 160 | 5.15 | 30 | 13 | 3 | 1
Jersey | 5 | 3600 | 10 | 9 | 0.21 | 160 | 4.85 | 30 | 15 | 2 | 1
Jersey | 4 | 3500 | 10 | 9 | 0.22 | 160 | 5.2 | 30 | 15 | 2 | 1
Jersey | 5 | 3800 | 10 | 9 | 0.24 | 160 | 5.15 | 30 | 15 | 2 | 1
Jersey | 5 | 3500 | 10 | 9 | 0.2 | 160 | 5.15 | 30 | 15 | 1 | 0
Jersey | 6 | 3800 | 10 | 9 | 0.21 | 160 | 5.15 | 30 | 14 | 3 | 1
Jersey | 5 | 3600 | 10 | 9 | 0.21 | 164 | 4.2 | 30 | 15 | 3 | 1
Jersey | 4 | 3500 | 10 | 9 | 0.24 | 160 | 5.58 | 30 | 15 | 1 | 0
Jersey | 5 | 3800 | 10 | 9 | 0.6 | 160 | 5.15 | 30 | 15 | 2 | 1
Jersey | 5 | 3500 | 10 | 9 | 0.21 | 160 | 5.25 | 30 | 15 | 1 | 0
Jersey | 6 | 3800 | 10 | 9 | 0.2 | 160 | 5.15 | 30 | 15 | 2 | 1
Jersey | 5 | 3600 | 10 | 9 | 0.21 | 160 | 5.15 | 30 | 15 | 1 | 0
Jersey | 4 | 3500 | 10 | 9 | 0.21 | 160 | 5.15 | 30 | 16 | 1 | 0
Jersey | 5 | 3800 | 10 | 9 | 0.28 | 160 | 5.15 | 30 | 15 | 2 | 1
Jersey | 5 | 3500 | 10 | 9 | 0.21 | 160 | 5.15 | 30 | 15 | 1 | 0
Jersey | 6 | 3800 | 10 | 9 | 0.22 | 160 | 5.15 | 30 | 15 | 2 | 1
Jersey | 5 | 3600 | 10 | 9 | 0.2 | 160 | 5.15 | 30 | 15 | 2 | 1
Jersey | 4 | 3500 | 10 | 9 | 0.26 | 160 | 5.62 | 30 | 15 | 1 | 0
Jersey | 5 | 3800 | 10 | 9 | 0.3 | 164 | 5.15 | 30 | 15 | 2 | 1
Jersey | 5 | 3500 | 10 | 9 | 0.24 | 160 | 4.45 | 30 | 15 | 2 | 1
Jersey | 6 | 3800 | 10 | 9 | 0.24 | 160 | 5.15 | 30 | 15 | 2 | 1
Jersey | 5 | 3600 | 10 | 9 | 0.2 | 162 | 5.15 | 30 | 15 | 2 | 1
Jersey | 4 | 3500 | 10 | 9 | 0.28 | 160 | 5.64 | 30 | 15 | 1 | 0
Jersey | 5 | 3800 | 10 | 9 | 0.21 | 160 | 5.15 | 30 | 15 | 3 | 1
Jersey | 5 | 3500 | 10 | 9 | 0.21 | 162 | 5.15 | 30 | 15 | 1 | 0
Jersey | 6 | 3800 | 10 | 9 | 0.21 | 160 | 4.75 | 30 | 15 | 3 | 1
Jersey | 5 | 3600 | 10 | 9 | 0.24 | 162 | 5.15 | 30 | 15 | 1 | 0
Jersey | 4 | 3500 | 10 | 9 | 0.21 | 160 | 5.6 | 30 | 16 | 0 | 0
Jersey | 5 | 3800 | 10 | 9 | 0.21 | 160 | 5.15 | 30 | 15 | 1 | 0
Jersey | 4 | 3200 | 10 | 9 | 0.21 | 160 | 5.15 | 30 | 15 | 0 | 0
Jersey | 6 | 3500 | 10 | 9 | 0.21 | 160 | 5.15 | 30 | 16 | 2 | 1
Jersey | 5 | 3400 | 10 | 9 | 0.18 | 160 | 5.15 | 30 | 14 | 2 | 1
Jersey | 4 | 3500 | 10 | 9 | 0.24 | 160 | 5.15 | 30 | 17 | 1 | 0
Jersey | 5 | 3600 | 10 | 9 | 0.2 | 160 | 5.1 | 30 | 15 | 2 | 1
Jersey | 4 | 3200 | 10 | 9 | 0.28 | 160 | 5.15 | 30 | 15 | 3 | 1
Jersey | 6 | 3500 | 10 | 9 | 0.21 | 160 | 5.15 | 30 | 15 | 1 | 0
Jersey | 5 | 3400 | 10 | 9 | 0.21 | 160 | 5.15 | 30 | 15 | 1 | 0
Jersey | 4 | 3500 | 10 | 9 | 0.24 | 160 | 5.22 | 30 | 14 | 2 | 1
Jersey | 5 | 3600 | 10 | 9 | 0.18 | 160 | 5.15 | 30 | 15 | 2 | 1
Jersey | 4 | 3200 | 10 | 9 | 0.22 | 160 | 4.15 | 30 | 14 | 2 | 1
Jersey | 6 | 3500 | 10 | 9 | 0.21 | 160 | 5.15 | 30 | 15 | 3 | 1
Jersey | 5 | 3400 | 10 | 9 | 0.21 | 160 | 5.15 | 30 | 16 | 1 | 0
Jersey | 4 | 3500 | 10 | 9 | 0.26 | 160 | 5.65 | 30 | 17 | 0 | 0
Jersey | 5 | 3600 | 10 | 9 | 0.18 | 158 | 5.15 | 30 | 15 | 2 | 1
Jersey | 4 | 3200 | 10 | 9 | 0.24 | 160 | 4.75 | 30 | 15 | 2 | 1
Jersey | 6 | 3500 | 10 | 9 | 0.21 | 160 | 5.12 | 30 | 15 | 2 | 1
Jersey | 5 | 3400 | 10 | 9 | 0.21 | 160 | 5.15 | 30 | 16 | 1 | 0
Jersey | 4 | 3500 | 10 | 9 | 0.26 | 160 | 5.25 | 30 | 15 | 2 | 1
Jersey | 5 | 3600 | 10 | 9 | 0.18 | 158 | 5.2 | 30 | 15 | 2 | 1
Jersey | 4 | 3200 | 10 | 9 | 0.26 | 160 | 5.15 | 30 | 16 | 1 | 0
Jersey | 6 | 3500 | 10 | 9 | 0.21 | 160 | 5.15 | 30 | 15 | 3 | 1
Jersey | 5 | 3400 | 10 | 9 | 0.2 | 160 | 5.15 | 30 | 13 | 2 | 1
Jersey | 4 | 3500 | 10 | 9 | 0.22 | 160 | 5.15 | 30 | 15 | 1 | 0
Jersey | 5 | 3600 | 10 | 9 | 0.24 | 166 | 5.15 | 30 | 15 | 2 | 1
Jersey | 4 | 3200 | 10 | 9 | 0.22 | 165 | 5.15 | 30 | 15 | 1 | 0
Jersey | 6 | 3500 | 10 | 9 | 0.21 | 160 | 5.13 | 30 | 15 | 2 | 1
Jersey | 5 | 3400 | 10 | 9 | 0.22 | 160 | 5.15 | 30 | 15 | 2 | 1
Jersey | 4 | 3500 | 10 | 9 | 0.21 | 160 | 5.15 | 30 | 16 | 1 | 0
Jersey | 5 | 3600 | 10 | 9 | 0.24 | 164 | 5.15 | 30 | 16 | 2 | 1
Jersey | 4 | 3200 | 10 | 9 | 0.26 | 160 | 5.15 | 30 | 15 | 1 | 0
Jersey | 6 | 3500 | 10 | 9 | 0.22 | 160 | 4.9 | 30 | 14 | 2 | 1
Jersey | 5 | 3400 | 10 | 9 | 0.2 | 160 | 5.15 | 30 | 16 | 2 | 1
Jersey | 4 | 3500 | 10 | 9 | 0.21 | 160 | 5.7 | 30 | 16 | 0 | 0
Jersey | 5 | 3600 | 10 | 9 | 0.24 | 166 | 5.2 | 30 | 15 | 2 | 1
Jersey | 4 | 3200 | 10 | 9 | 0.28 | 160 | 5.15 | 30 | 14 | 2 | 1
Jersey | 6 | 3500 | 10 | 9 | 0.22 | 160 | 5.15 | 30 | 16 | 2 | 1
Jersey | 5 | 3400 | 10 | 9 | 0.21 | 160 | 5.15 | 30 | 15 | 1 | 0
Jersey | 4 | 3500 | 10 | 9 | 0.28 | 160 | 5.15 | 30 | 17 | 1 | 0
Jersey | 5 | 3600 | 10 | 9 | 0.26 | 168 | 5.15 | 30 | 15 | 2 | 1
Jersey | 5 | 3400 | 10 | 9 | 0.21 | 160 | 5.15 | 30 | 17 | 1 | 0
Jersey | 6 | 3500 | 10 | 9 | 0.21 | 160 | 5.15 | 30 | 15 | 0 | 0
Jersey | 5 | 3200 | 10 | 9 | 0.22 | 162 | 5.15 | 30 | 15 | 2 | 1
Jersey | 4 | 3500 | 10 | 9 | 0.21 | 160 | 5.15 | 30 | 13 | 1 | 0
Jersey | 5 | 3300 | 10 | 9 | 0.21 | 160 | 5.15 | 30 | 15 | 2 | 1
Jersey | 5 | 3400 | 10 | 9 | 0.21 | 160 | 5.15 | 30 | 15 | 3 | 1
Jersey | 6 | 3500 | 10 | 9 | 0.22 | 160 | 5.1 | 30 | 15 | 2 | 1
Jersey | 5 | 3200 | 10 | 9 | 0.22 | 164 | 4.75 | 30 | 15 | 3 | 1
Jersey | 4 | 3500 | 10 | 9 | 0.28 | 160 | 5.3 | 30 | 14 | 2 | 1
Jersey | 5 | 3300 | 10 | 9 | 0.21 | 160 | 5.25 | 30 | 15 | 1 | 0
Jersey | 5 | 3400 | 10 | 9 | 0.26 | 160 | 5.15 | 30 | 15 | 2 | 1
Jersey | 6 | 3500 | 10 | 9 | 0.21 | 160 | 5.15 | 30 | 15 | 3 | 1
Jersey | 5 | 3200 | 10 | 9 | 0.22 | 168 | 5.15 | 30 | 15 | 1 | 0
Jersey | 4 | 3500 | 10 | 9 | 0.21 | 160 | 5.15 | 30 | 14 | 1 | 0
Jersey | 5 | 3300 | 10 | 9 | 0.21 | 160 | 5.3 | 30 | 15 | 1 | 0
Jersey | 5 | 3400 | 10 | 9 | 0.21 | 160 | 5.15 | 30 | 14 | 1 | 0
Jersey | 6 | 3500 | 10 | 9 | 0.24 | 165 | 5.15 | 30 | 15 | 2 | 1
Jersey | 5 | 3200 | 10 | 9 | 0.22 | 160 | 5.75 | 30 | 15 | 0 | 0
Jersey | 4 | 3500 | 10 | 9 | 0.21 | 160 | 5.15 | 30 | 14 | 1 | 0
Jersey | 5 | 3300 | 10 | 9 | 0.21 | 160 | 5.35 | 30 | 15 | 1 | 0
Jersey | 5 | 3400 | 10 | 9 | 0.21 | 160 | 5.15 | 30 | 17 | 1 | 0
Jersey | 6 | 3500 | 10 | 9 | 0.24 | 160 | 5.15 | 30 | 15 | 2 | 1
Jersey | 5 | 3200 | 10 | 9 | 0.24 | 160 | 5.15 | 30 | 15 | 2 | 1
Jersey | 4 | 3500 | 10 | 9 | 0.22 | 160 | 5.35 | 30 | 15 | 2 | 1
Jersey | 5 | 3300 | 10 | 9 | 0.21 | 160 | 5.75 | 30 | 15 | 0 | 0
Jersey | 5 | 3400 | 10 | 9 | 0.21 | 160 | 5.15 | 30 | 15 | 1 | 0
Jersey | 6 | 3500 | 10 | 9 | 0.24 | 162 | 5.15 | 30 | 14 | 2 | 1
Jersey | 5 | 3200 | 10 | 9 | 0.24 | 162 | 5.15 | 30 | 15 | 1 | 0
Jersey | 4 | 3500 | 10 | 9 | 0.21 | 160 | 5.15 | 30 | 16 | 1 | 0
Jersey | 5 | 3300 | 10 | 9 | 0.21 | 160 | 5.4 | 30 | 15 | 1 | 0
Jersey | 5 | 3400 | 10 | 9 | 0.21 | 160 | 5.15 | 30 | 16 | 1 | 0
Jersey | 6 | 3500 | 10 | 9 | 0.26 | 164 | 5.15 | 30 | 15 | 2 | 1
Jersey | 5 | 3200 | 10 | 9 | 0.24 | 158 | 5.15 | 30 | 15 | 2 | 1
Jersey | 4 | 3500 | 10 | 9 | 0.25 | 160 | 5.15 | 30 | 17 | 1 | 0
Jersey | 5 | 3300 | 10 | 9 | 0.21 | 160 | 5.45 | 30 | 15 | 1 | 0
Jersey | 5 | 3400 | 10 | 9 | 0.21 | 160 | 5.15 | 30 | 13 | 2 | 1
Jersey | 6 | 3500 | 10 | 9 | 0.21 | 160 | 5.15 | 30 | 15 | 3 | 1
Jersey | 5 | 3200 | 10 | 9 | 0.24 | 164 | 5.15 | 30 | 15 | 1 | 0
Jersey | 4 | 3500 | 10 | 9 | 0.24 | 160 | 5.4 | 30 | 16 | 2 | 1
Jersey | 5 | 3300 | 10 | 9 | 0.21 | 160 | 5.55 | 30 | 15 | 1 | 0
Jersey | 5 | 3500 | 8 | 9 | 0.22 | 180 | 4.65 | 30 | 15 | 2 | 1
Jersey | 6 | 3800 | 8 | 9 | 0.22 | 180 | 4.11 | 30 | 14 | 3 | 1
Jersey | 5 | 3600 | 8 | 9 | 0.22 | 180 | 4.11 | 30 | 15 | 1 | 0
Jersey | 4 | 3500 | 8 | 9 | 0.22 | 180 | 5.1 | 30 | 17 | 0 | 0
Jersey | 5 | 3800 | 8 | 9 | 0.22 | 180 | 4.11 | 30 | 15 | 2 | 1
Jersey | 5 | 3500 | 8 | 9 | 0.22 | 180 | 4.75 | 30 | 15 | 1 | 0
Jersey | 6 | 3800 | 8 | 9 | 0.22 | 180 | 4.11 | 30 | 14 | 2 | 1
Jersey | 5 | 3600 | 8 | 9 | 0.22 | 180 | 4.2 | 30 | 15 | 2 | 1
Jersey | 4 | 3500 | 8 | 9 | 0.22 | 180 | 4.11 | 30 | 14 | 3 | 1
Jersey | 5 | 3800 | 8 | 9 | 0.24 | 180 | 4.11 | 30 | 15 | 2 | 1
Jersey | 5 | 3500 | 8 | 9 | 0.22 | 178 | 4.11 | 30 | 15 | 3 | 1
Jersey | 6 | 3800 | 8 | 9 | 0.22 | 182 | 4.11 | 30 | 14 | 2 | 1
Jersey | 5 | 3600 | 8 | 9 | 0.22 | 180 | 4.2 | 30 | 16 | 3 | 1
Jersey | 4 | 3500 | 8 | 9 | 0.22 | 180 | 4.55 | 30 | 15 | 2 | 1
Jersey | 5 | 3800 | 8 | 9 | 0.22 | 180 | 5.1 | 30 | 15 | 1 | 0
Jersey | 5 | 3500 | 8 | 9 | 0.22 | 180 | 4.78 | 30 | 15 | 1 | 0
Jersey | 6 | 3800 | 8 | 9 | 0.22 | 180 | 4.11 | 30 | 14 | 1 | 0
Jersey | 5 | 3600 | 8 | 9 | 0.2 | 180 | 4.25 | 30 | 15 | 2 | 1
Jersey | 4 | 3500 | 8 | 9 | 0.22 | 180 | 4.5 | 30 | 15 | 2 | 1
Jersey | 5 | 3800 | 8 | 9 | 0.22 | 180 | 4.95 | 30 | 15 | 1 | 0
Jersey | 5 | 3500 | 8 | 9 | 0.22 | 180 | 4.15 | 30 | 15 | 3 | 1
Jersey | 6 | 3800 | 8 | 9 | 0.22 | 184 | 4.11 | 30 | 14 | 2 | 1
Jersey | 5 | 3600 | 8 | 9 | 0.22 | 180 | 4.11 | 30 | 16 | 0 | 0
Jersey | 4 | 3500 | 8 | 9 | 0.22 | 180 | 4.45 | 30 | 15 | 2 | 1
Jersey | 5 | 3800 | 8 | 9 | 0.22 | 180 | 4.98 | 30 | 15 | 1 | 0
Jersey | 5 | 3500 | 8 | 9 | 0.22 | 180 | 4.85 | 30 | 15 | 1 | 0
Jersey | 6 | 3800 | 8 | 9 | 0.22 | 180 | 4.16 | 30 | 14 | 2 | 1
Jersey | 5 | 3600 | 8 | 9 | 0.22 | 182 | 4.3 | 30 | 15 | 2 | 1
Jersey | 4 | 3500 | 8 | 9 | 0.22 | 180 | 4.1 | 30 | 15 | 3 | 1
Jersey | 5 | 3800 | 8 | 9 | 0.22 | 180 | 5.5 | 30 | 15 | 0 | 0
Jersey | 5 | 3500 | 8 | 9 | 0.2 | 180 | 4.11 | 30 | 15 | 2 | 1
Jersey | 6 | 3800 | 8 | 9 | 0.22 | 180 | 4.11 | 30 | 14 | 0 | 0
Jersey | 5 | 3600 | 8 | 9 | 0.22 | 180 | 4.11 | 30 | 15 | 3 | 1
Jersey | 4 | 3500 | 8 | 9 | 0.22 | 180 | 4.95 | 30 | 16 | 1 | 0
Jersey | 5 | 3800 | 8 | 9 | 0.22 | 180 | 4.11 | 30 | 15 | 3 | 1
Jersey | 5 | 3500 | 8 | 9 | 0.22 | 180 | 4.9 | 30 | 15 | 1 | 0
Jersey | 6 | 3800 | 8 | 9 | 0.22 | 180 | 4.22 | 30 | 14 | 2 | 1
Jersey | 5 | 3600 | 8 | 9 | 0.24 | 182 | 4.11 | 30 | 15 | 1 | 0
Jersey | 4 | 3500 | 8 | 9 | 0.22 | 180 | 4.2 | 30 | 13 | 3 | 1
Jersey | 5 | 3800 | 8 | 9 | 0.22 | 180 | 5.58 | 30 | 15 | 0 | 0
Jersey | 4 | 3200 | 8 | 9 | 0.26 | 180 | 5.15 | 30 | 17 | 0 | 0
Jersey | 6 | 3500 | 8 | 9 | 0.22 | 176 | 4.11 | 30 | 14 | 2 | 1
Jersey | 5 | 3400 | 8 | 9 | 0.22 | 180 | 4.11 | 30 | 14 | 2 | 1
Jersey | 4 | 3500 | 8 | 9 | 0.22 | 180 | 4.8 | 30 | 16 | 1 | 0
Jersey | 5 | 3600 | 8 | 9 | 0.22 | 178 | 4.35 | 30 | 15 | 2 | 1
Jersey | 4 | 3200 | 8 | 9 | 0.2 | 180 | 4.5 | 30 | 15 | 1 | 0
Jersey | 6 | 3500 | 8 | 9 | 0.22 | 178 | 4.11 | 30 | 14 | 1 | 0
Jersey | 5 | 3400 | 8 | 9 | 0.22 | 178 | 4.11 | 30 | 15 | 1 | 0
Jersey | 4 | 3500 | 8 | 9 | 0.22 | 180 | 4.6 | 30 | 16 | 2 | 1
Jersey | 5 | 3600 | 8 | 9 | 0.22 | 184 | 4.4 | 30 | 15 | 2 | 1
Jersey | 4 | 3200 | 8 | 9 | 0.2 | 180 | 4.6 | 30 | 15 | 1 | 0
Jersey | 6 | 3500 | 8 | 9 | 0.22 | 180 | 4.11 | 30 | 14 | 3 | 1
Jersey | 5 | 3400 | 8 | 9 | 0.22 | 176 | 4.11 | 30 | 15 | 1 | 0
Jersey | 4 | 3500 | 8 | 9 | 0.22 | 180 | 4.65 | 30 | 16 | 2 | 1
Jersey | 5 | 3600 | 8 | 9 | 0.22 | 186 | 4.45 | 30 | 15 | 2 | 1
Jersey | 4 | 3200 | 8 | 9 | 0.2 | 180 | 4.65 | 30 | 15 | 2 | 1
Jersey | 6 | 3500 | 8 | 9 | 0.24 | 178 | 4.11 | 30 | 16 | 0 | 0
Jersey | 5 | 3400 | 8 | 9 | 0.24 | 180 | 4.25 | 30 | 15 | 1 | 0
Jersey | 4 | 3500 | 8 | 9 | 0.22 | 180 | 4.18 | 30 | 14 | 3 | 1
Jersey | 5 | 3600 | 8 | 9 | 0.26 | 182 | 4.11 | 30 | 15 | 1 | 0
Jersey | 4 | 3200 | 8 | 9 | 0.22 | 180 | 4.6 | 30 | 15 | 1 | 0
Jersey | 6 | 3500 | 8 | 9 | 0.24 | 180 | 4.11 | 30 | 14 | 1 | 0
Jersey | 5 | 3400 | 8 | 9 | 0.24 | 180 | 4.28 | 30 | 15 | 2 | 1
Jersey | 4 | 3500 | 8 | 9 | 0.22 | 180 | 4.25 | 30 | 15 | 3 | 1
Jersey | 5 | 3600 | 8 | 9 | 0.28 | 178 | 4.11 | 30 | 15 | 1 | 0
Jersey | 4 | 3200 | 8 | 9 | 0.22 | 180 | 4.5 | 30 | 15 | 1 | 0
Jersey | 6 | 3500 | 8 | 9 | 0.24 | 182 | 4.11 | 30 | 14 | 1 | 0
Jersey | 5 | 3400 | 8 | 9 | 0.24 | 180 | 4.3 | 30 | 15 | 1 | 0
Jersey | 4 | 3500 | 8 | 9 | 0.22 | 180 | 5.15 | 30 | 17 | 0 | 0
Jersey | 5 | 3600 | 8 | 9 | 0.22 | 180 | 4.95 | 30 | 16 | 1 | 0
Jersey | 4 | 3200 | 8 | 9 | 0.26 | 180 | 4.75 | 30 | 15 | 1 | 0
Jersey | 6 | 3500 | 8 | 9 | 0.2 | 180 | 4.11 | 30 | 14 | 1 | 0
Jersey | 5 | 3400 | 8 | 9 | 0.26 | 180 | 4.15 | 30 | 15 | 2 | 1
Jersey | 4 | 3500 | 8 | 9 | 0.22 | 180 | 4.22 | 30 | 16 | 3 | 1
Jersey | 5 | 3600 | 8 | 9 | 0.22 | 180 | 4.85 | 30 | 15 | 1 | 0
Jersey | 4 | 3200 | 8 | 9 | 0.26 | 180 | 4.8 | 30 | 16 | 1 | 0
Jersey | 6 | 3500 | 8 | 9 | 0.2 | 180 | 4.2 | 30 | 14 | 2 | 1
Jersey | 5 | 3400 | 8 | 9 | 0.26 | 180 | 4.18 | 30 | 15 | 1 | 0
Jersey | 4 | 3500 | 8 | 9 | 0.22 | 180 | 4.62 | 30 | 16 | 2 | 1
Jersey | 5 | 3600 | 8 | 9 | 0.26 | 180 | 4.11 | 30 | 15 | 0 | 0
Jersey | 5 | 3400 | 8 | 9 | 0.26 | 180 | 4.2 | 30 | 15 | 1 | 0
Jersey | 6 | 3500 | 8 | 9 | 0.2 | 178 | 4.11 | 30 | 14 | 0 | 0
Jersey | 5 | 3200 | 8 | 9 | 0.26 | 170 | 4.11 | 30 | 15 | 1 | 0
Jersey | 4 | 3500 | 8 | 9 | 0.22 | 180 | 4.85 | 30 | 16 | 1 | 0
Jersey | 5 | 3300 | 8 | 9 | 0.22 | 180 | 4.5 | 30 | 15 | 2 | 1
Jersey | 5 | 3400 | 8 | 9 | 0.28 | 180 | 4.11 | 30 | 15 | 1 | 0
Jersey | 6 | 3500 | 8 | 9 | 0.26 | 180 | 4.11 | 30 | 15 | 2 | 1
Jersey | 5 | 3200 | 8 | 9 | 0.26 | 172 | 4.11 | 30 | 15 | 2 | 1
Jersey | 4 | 3500 | 8 | 9 | 0.22 | 180 | 4.4 | 30 | 14 | 2 | 1
Jersey | 5 | 3300 | 8 | 9 | 0.18 | 180 | 4.78 | 30 | 15 | 1 | 0
Jersey | 5 | 3400 | 8 | 9 | 0.28 | 180 | 4.15 | 30 | 15 | 2 | 1
Jersey | 6 | 3500 | 8 | 9 | 0.26 | 180 | 4.11 | 30 | 14 | 2 | 1
Jersey | 5 | 3200 | 8 | 9 | 0.26 | 174 | 4.11 | 30 | 15 | 1 | 0
Jersey | 4 | 3500 | 8 | 9 | 0.22 | 180 | 5.2 | 30 | 17 | 0 | 0
Jersey | 5 | 3300 | 8 | 9 | 0.18 | 180 | 4.8 | 30 | 15 | 2 | 1
Jersey | 5 | 3400 | 8 | 9 | 0.26 | 180 | 4.26 | 30 | 15 | 1 | 0
Jersey | 6 | 3500 | 8 | 9 | 0.26 | 180 | 4.11 | 30 | 13 | 3 | 1
Jersey | 5 | 3200 | 8 | 9 | 0.26 | 176 | 4.11 | 30 | 15 | 1 | 0
Jersey | 4 | 3500 | 8 | 9 | 0.22 | 180 | 4.42 | 30 | 14 | 2 | 1
Jersey | 5 | 3300 | 8 | 9 | 0.18 | 180 | 4.85 | 30 | 15 | 0 | 0
Jersey | 5 | 3400 | 8 | 9 | 0.24 | 180 | 4.35 | 30 | 15 | 1 | 0
Jersey | 6 | 3500 | 8 | 9 | 0.28 | 180 | 4.1 | 30 | 14 | 3 | 1
Jersey | 5 | 3200 | 8 | 9 | 0.28 | 182 | 4.11 | 30 | 15 | 2 | 1
Jersey | 4 | 3500 | 8 | 9 | 0.22 | 180 | 4.3 | 30 | 15 | 3 | 1
Jersey | 5 | 3300 | 8 | 9 | 0.24 | 180 | 4.65 | 30 | 15 | 1 | 0
Jersey | 5 | 3400 | 8 | 9 | 0.22 | 174 | 4.11 | 30 | 15 | 2 | 1
Jersey | 6 | 3500 | 8 | 9 | 0.28 | 182 | 4.11 | 30 | 14 | 3 | 1
Jersey | 5 | 3200 | 8 | 9 | 0.28 | 180 | 4.11 | 30 | 15 | 1 | 0
Jersey | 4 | 3500 | 8 | 9 | 0.22 | 180 | 4.45 | 30 | 14 | 2 | 1
Jersey | 5 | 3300 | 8 | 9 | 0.22 | 180 | 4.15 | 30 | 15 | 3 | 1
Jersey | 5 | 3400 | 8 | 9 | 0.2 | 180 | 4.11 | 30 | 15 | 1 | 0
Jersey | 6 | 3500 | 8 | 9 | 0.28 | 184 | 4.15 | 30 | 14 | 2 | 1
Jersey | 5 | 3200 | 8 | 9 | 0.28 | 184 | 4.11 | 30 | 15 | 1 | 0
Jersey | 4 | 3500 | 8 | 9 | 0.22 | 180 | 5.18 | 30 | 17 | 0 | 0
Jersey | 5 | 3300 | 8 | 9 | 0.2 | 180 | 4.28 | 30 | 15 | 2 | 1
Jersey | 5 | 3400 | 8 | 9 | 0.22 | 177 | 4.11 | 30 | 13 | 4 | 1
Jersey | 6 | 3500 | 8 | 9 | 0.24 | 178 | 4.25 | 30 | 14 | 1 | 0
Jersey | 5 | 3200 | 8 | 9 | 0.28 | 186 | 4.11 | 30 | 15 | 1 | 0
Jersey | 4 | 3500 | 8 | 9 | 0.22 | 180 | 4.35 | 30 | 14 | 2 | 1
Jersey | 5 | 3300 | 8 | 9 | 0.2 | 180 | 4.11 | 30 | 15 | 1 | 0
Plain | 5 | 3400 | 12 | 11 | 0.22 | 180 | 7.1 | 30 | 13 | 2 | 1
Plain | 6 | 3500 | 12 | 11 | 0.22 | 180 | 7.15 | 30 | 14 | 2 | 1
Plain | 5 | 3200 | 12 | 11 | 0.22 | 180 | 7.15 | 30 | 12 | 1 | 0
Plain | 7 | 3500 | 12 | 11 | 0.22 | 180 | 7.15 | 30 | 13 | 3 | 1
Plain | 5 | 3300 | 12 | 11 | 0.22 | 180 | 7.15 | 30 | 12 | 2 | 1
Plain | 5 | 3400 | 12 | 11 | 0.22 | 180 | 7.12 | 30 | 13 | 2 | 1
Plain | 6 | 3500 | 12 | 11 | 0.22 | 180 | 7.15 | 30 | 14 | 3 | 1
Plain | 5 | 3200 | 12 | 11 | 0.22 | 180 | 7.1 | 30 | 12 | 1 | 0
Plain | 7 | 3500 | 12 | 11 | 0.22 | 180 | 7.15 | 30 | 16 | 2 | 1
Plain | 5 | 3300 | 12 | 11 | 0.24 | 180 | 7.15 | 30 | 12 | 2 | 1
Plain | 5 | 3400 | 12 | 11 | 0.22 | 180 | 7.14 | 30 | 13 | 2 | 1
Plain | 6 | 3500 | 12 | 11 | 0.22 | 180 | 7.15 | 30 | 15 | 1 | 0
Plain | 5 | 3200 | 12 | 11 | 0.22 | 180 | 7.11 | 30 | 12 | 1 | 0
Plain | 7 | 3500 | 12 | 11 | 0.22 | 180 | 7.15 | 30 | 14 | 3 | 1
Plain | 5 | 3300 | 12 | 11 | 0.26 | 180 | 7.15 | 30 | 12 | 2 | 1
Plain | 5 | 3400 | 12 | 11 | 0.22 | 180 | 7.15 | 30 | 13 | 2 | 1
Plain | 6 | 3500 | 12 | 11 | 0.22 | 180 | 7.15 | 30 | 15 | 3 | 1
Plain | 5 | 3200 | 12 | 11 | 0.22 | 180 | 7.13 | 30 | 12 | 2 | 1
Plain | 7 | 3500 | 12 | 11 | 0.22 | 180 | 7.15 | 30 | 15 | 2 | 1
Plain | 5 | 3300 | 12 | 11 | 0.28 | 182 | 7.15 | 30 | 12 | 1 | 0
Plain | 5 | 3400 | 12 | 11 | 0.22 | 180 | 7.16 | 30 | 13 | 2 | 1
Plain | 6 | 3500 | 12 | 11 | 0.22 | 180 | 7.15 | 30 | 16 | 3 | 1
Plain | 5 | 3200 | 12 | 11 | 0.22 | 180 | 7.12 | 30 | 12 | 1 | 0
Plain | 7 | 3500 | 12 | 11 | 0.22 | 180 | 7.15 | 30 | 14 | 2 | 1
Plain | 5 | 3300 | 12 | 11 | 0.22 | 178 | 7.15 | 30 | 12 | 1 | 0
Plain | 5 | 3400 | 12 | 11 | 0.22 | 180 | 6.95 | 30 | 13 | 3 | 1
Plain | 6 | 3500 | 12 | 11 | 0.22 | 180 | 7.15 | 30 | 15 | 2 | 1
Plain | 5 | 3200 | 12 | 11 | 0.22 | 180 | 7.16 | 30 | 12 | 1 | 0
Plain | 7 | 3500 | 12 | 11 | 0.22 | 180 | 5.12 | 30 | 13 | 4 | 1
Plain | 5 | 3300 | 12 | 11 | 0.22 | 176 | 7.15 | 30 | 12 | 2 | 1
Plain | 5 | 3400 | 12 | 11 | 0.22 | 180 | 7.18 | 30 | 13 | 2 | 1
Plain | 6 | 3500 | 12 | 11 | 0.22 | 180 | 7.15 | 30 | 13 | 3 | 1
Plain | 5 | 3200 | 12 | 11 | 0.22 | 182 | 7.15 | 30 | 12 | 2 | 1
Plain | 7 | 3500 | 12 | 11 | 0.22 | 180 | 5.18 | 30 | 13 | 4 | 1
Plain | 5 | 3300 | 12 | 11 | 0.22 | 180 | 7.1 | 30 | 12 | 2 | 1
Plain | 5 | 3400 | 12 | 11 | 0.22 | 180 | 7.2 | 30 | 13 | 2 | 1
Plain | 6 | 3500 | 12 | 11 | 0.22 | 180 | 6.95 | 30 | 12 | 3 | 1
Plain | 5 | 3200 | 12 | 11 | 0.24 | 180 | 7.15 | 30 | 12 | 2 | 1
Plain | 7 | 3500 | 12 | 11 | 0.22 | 180 | 5.22 | 30 | 13 | 4 | 1
Plain | 5 | 3300 | 12 | 11 | 0.22 | 180 | 7.12 | 30 | 12 | 2 | 1
Plain | 5 | 3000 | 12 | 11 | 0.19 | 118 | 7.15 | 30 | 13 | 4 | 1
Plain | 6 | 3200 | 12 | 11 | 0.19 | 118 | 7.15 | 30 | 15 | 3 | 1
Plain | 5 | 3400 | 12 | 11 | 0.19 | 118 | 6.45 | 30 | 12 | 3 | 1
Plain | 4 | 3200 | 12 | 11 | 0.19 | 118 | 6.75 | 30 | 13 | 4 | 1
Plain | 5 | 3500 | 12 | 11 | 0.19 | 118 | 4.5 | 30 | 12 | 5 | 1
Plain | 5 | 3000 | 12 | 11 | 0.2 | 118 | 7.15 | 30 | 13 | 3 | 1
Plain | 6 | 3200 | 12 | 11 | 0.19 | 118 | 7.15 | 30 | 14 | 3 | 1
Plain | 5 | 3400 | 12 | 11 | 0.19 | 118 | 5.4 | 30 | 12 | 5 | 1
Plain | 4 | 3200 | 12 | 11 | 0.19 | 118 | 6.68 | 30 | 12 | 4 | 1
Plain | 5 | 3500 | 12 | 11 | 0.19 | 120 | 4.25 | 30 | 12 | 5 | 1
Plain | 5 | 3000 | 12 | 11 | 0.21 | 120 | 7.15 | 30 | 13 | 2 | 1
Plain | 6 | 3200 | 12 | 11 | 0.19 | 118 | 7.15 | 30 | 13 | 3 | 1
Plain | 5 | 3400 | 12 | 11 | 0.19 | 118 | 6.44 | 30 | 12 | 3 | 1
Plain | 4 | 3200 | 12 | 11 | 0.19 | 118 | 7.15 | 30 | 13 | 3 | 1
Plain | 5 | 3500 | 12 | 11 | 0.19 | 122 | 4.25 | 30 | 12 | 5 | 1
Plain | 5 | 3000 | 12 | 11 | 0.22 | 120 | 7.15 | 30 | 13 | 4 | 1
Plain | 6 | 3200 | 12 | 11 | 0.19 | 118 | 7.15 | 30 | 15 | 2 | 1
Plain | 5 | 3400 | 12 | 11 | 0.19 | 118 | 6.42 | 30 | 12 | 3 | 1
Plain | 4 | 3200 | 12 | 11 | 0.16 | 118 | 7.15 | 30 | 17 | 0 | 0
Plain | 5 | 3500 | 12 | 11 | 0.19 | 124 | 5.1 | 30 | 12 | 2 | 1
Plain | 5 | 3000 | 12 | 11 | 0.23 | 123 | 7.15 | 30 | 13 | 3 | 1
Plain | 6 | 3200 | 12 | 11 | 0.19 | 118 | 5.4 | 30 | 13 | 4 | 1
Plain | 5 | 3400 | 12 | 11 | 0.19 | 118 | 5.25 | 30 | 12 | 4 | 1
Plain | 4 | 3200 | 12 | 11 | 0.19 | 118 | 7.1 | 30 | 13 | 3 | 1
Plain | 5 | 3500 | 12 | 11 | 0.19 | 126 | 5.28 | 30 | 12 | 3 | 1
Plain | 5 | 3000 | 12 | 11 | 0.24 | 123 | 7.15 | 30 | 13 | 4 | 1
Plain | 6 | 3200 | 12 | 11 | 0.19 | 118 | 6.95 | 30 | 12 | 3 | 1
Plain | 5 | 3400 | 12 | 11 | 0.19 | 118 | 5.2 | 30 | 12 | 4 | 1
Plain | 4 | 3200 | 12 | 11 | 0.19 | 118 | 7.15 | 30 | 15 | 2 | 1
Plain | 5 | 3500 | 12 | 11 | 0.2 | 118 | 4.52 | 30 | 12 | 3 | 1
Plain | 5 | 3000 | 12 | 11 | 0.25 | 124 | 7.15 | 30 | 13 | 3 | 1
Plain | 6 | 3200 | 12 | 11 | 0.19 | 118 | 5.5 | 30 | 12 | 4 | 1
Plain | 5 | 3400 | 12 | 11 | 0.19 | 118 | 6.47 | 30 | 12 | 3 | 1
Plain | 4 | 3200 | 12 | 11 | 0.19 | 118 | 6.9 | 30 | 13 | 3 | 1
Plain | 5 | 3500 | 12 | 11 | 0.22 | 118 | 4.53 | 30 | 12 | 4 | 1
Plain | 5 | 3000 | 12 | 11 | 0.18 | 118 | 7.15 | 30 | 13 | 2 | 1
Plain | 6 | 3200 | 12 | 11 | 0.19 | 118 | 4.25 | 30 | 12 | 5 | 1
Plain | 5 | 3400 | 12 | 11 | 0.19 | 118 | 6.49 | 30 | 12 | 3 | 1
Plain | 4 | 3200 | 12 | 11 | 0.2 | 118 | 7.15 | 30 | 14 | 2 | 1
Plain | 5 | 3500 | 12 | 11 | 0.23 | 118 | 4.58 | 30 | 12 | 3 | 1
Plain | 4 | 3200 | 12 | 11 | 0.28 | 130 | 7.15 | 30 | 13 | 4 | 1
Plain | 6 | 3500 | 12 | 11 | 0.22 | 130 | 6.98 | 30 | 12 | 3 | 1
Plain | 5 | 3400 | 12 | 11 | 0.22 | 130 | 5.35 | 30 | 12 | 4 | 1
Plain | 7 | 3500 | 12 | 11 | 0.22 | 130 | 4.78 | 30 | 13 | 5 | 1
Plain | 5 | 3600 | 12 | 11 | 0.22 | 130 | 7.15 | 30 | 13 | 3 | 1
Plain | 4 | 3200 | 12 | 11 | 0.26 | 130 | 7.15 | 30 | 13 | 4 | 1
Plain | 6 | 3500 | 12 | 11 | 0.22 | 130 | 7.15 | 30 | 12 | 4 | 1
Plain | 5 | 3400 | 12 | 11 | 0.22 | 130 | 4.8 | 30 | 12 | 6 | 1
Plain | 7 | 3500 | 12 | 11 | 0.22 | 130 | 4.8 | 30 | 13 | 5 | 1
Plain | 5 | 3600 | 12 | 11 | 0.22 | 130 | 7.15 | 30 | 12 | 3 | 1
Plain | 4 | 3200 | 12 | 11 | 0.22 | 130 | 7.15 | 30 | 13 | 3 | 1
Plain | 6 | 3500 | 12 | 11 | 0.22 | 130 | 6.89 | 30 | 12 | 3 | 1
Plain | 5 | 3400 | 12 | 11 | 0.22 | 130 | 6.6 | 30 | 12 | 3 | 1
Plain | 7 | 3500 | 12 | 11 | 0.22 | 130 | 7.15 | 30 | 13 | 2 | 1
Plain | 5 | 3600 | 12 | 11 | 0.22 | 130 | 5.15 | 30 | 12 | 4 | 1
Plain | 4 | 3200 | 12 | 11 | 0.22 | 128 | 7.15 | 30 | 13 | 3 | 1
Plain | 6 | 3500 | 12 | 11 | 0.22 | 130 | 7.15 | 30 | 16 | 1 | 0
Plain | 5 | 3400 | 12 | 11 | 0.22 | 130 | 6.62 | 30 | 12 | 3 | 1
Plain | 7 | 3500 | 12 | 11 | 0.22 | 130 | 6.91 | 30 | 13 | 3 | 1
Plain | 5 | 3600 | 12 | 11 | 0.22 | 130 | 7.15 | 30 | 16 | 1 | 0
Plain | 4 | 3200 | 12 | 11 | 0.22 | 126 | 7.15 | 30 | 13 | 3 | 1
Plain | 6 | 3500 | 12 | 11 | 0.22 | 130 | 6.78 | 30 | 12 | 3 | 1
Plain | 5 | 3400 | 12 | 11 | 0.22 | 130 | 6.8 | 30 | 12 | 2 | 1
Plain | 7 | 3500 | 12 | 11 | 0.22 | 130 | 5.24 | 30 | 13 | 4 | 1
Plain | 5 | 3600 | 12 | 11 | 0.22 | 130 | 7.15 | 30 | 12 | 2 | 1
Plain | 4 | 3200 | 12 | 11 | 0.22 | 130 | 7.15 | 30 | 13 | 2 | 1
Plain | 6 | 3500 | 12 | 11 | 0.22 | 130 | 7.15 | 30 | 13 | 4 | 1
Plain | 5 | 3400 | 12 | 11 | 0.22 | 130 | 6.63 | 30 | 12 | 3 | 1
Plain | 7 | 3500 | 12 | 11 | 0.22 | 130 | 4.81 | 30 | 13 | 5 | 1
Plain | 5 | 3600 | 12 | 11 | 0.22 | 130 | 7.15 | 30 | 14 | 3 | 1
Plain | 4 | 3200 | 12 | 11 | 0.22 | 124 | 7.15 | 30 | 13 | 3 | 1
Plain | 6 | 3500 | 12 | 11 | 0.22 | 130 | 5.5 | 30 | 12 | 5 | 1
Plain | 5 | 3400 | 12 | 11 | 0.22 | 130 | 6.34 | 30 | 12 | 3 | 1
Plain | 7 | 3500 | 12 | 11 | 0.22 | 130 | 4.45 | 30 | 13 | 6 | 1
Plain | 5 | 3600 | 12 | 11 | 0.22 | 130 | 7.15 | 30 | 13 | 2 | 1
Plain | 4 | 3200 | 12 | 11 | 0.22 | 122 | 7.15 | 30 | 13 | 3 | 1
Plain | 6 | 3500 | 12 | 11 | 0.22 | 130 | 7.15 | 30 | 14 | 4 | 1
Plain | 5 | 3400 | 12 | 11 | 0.22 | 130 | 6.82 | 30 | 12 | 2 | 1
Plain | 7 | 3500 | 12 | 11 | 0.22 | 130 | 4.82 | 30 | 13 | 5 | 1
Plain | 5 | 3600 | 12 | 11 | 0.22 | 130 | 7.15 | 30 | 15 | 3 | 1
Plain | 5 | 3400 | 12 | 11 | 0.22 | 180 | 5.38 | 30 | 13 | 4 | 1
Plain | 6 | 3500 | 12 | 11 | 0.22 | 180 | 6.68 | 30 | 12 | 3 | 1
Plain | 5 | 3200 | 12 | 11 | 0.26 | 180 | 7.15 | 30 | 12 | 3 | 1
Plain | 7 | 3500 | 12 | 11 | 0.22 | 180 | 5.23 | 30 | 13 | 4 | 1
Plain | 5 | 3300 | 12 | 11 | 0.22 | 180 | 7.14 | 30 | 12 | 3 | 1
Plain | 5 | 3400 | 12 | 11 | 0.22 | 180 | 5.35 | 30 | 13 | 5 | 1
Plain | 6 | 3500 | 12 | 11 | 0.22 | 180 | 5.56 | 30 | 12 | 4 | 1
Plain | 5 | 3200 | 12 | 11 | 0.28 | 180 | 6.25 | 30 | 12 | 4 | 1
Plain | 7 | 3500 | 12 | 11 | 0.22 | 180 | 4.69 | 30 | 13 | 5 | 1
Plain | 5 | 3300 | 12 | 11 | 0.22 | 180 | 5.5 | 30 | 12 | 6 | 1
Plain | 5 | 3400 | 12 | 11 | 0.22 | 180 | 6.98 | 30 | 13 | 3 | 1
Plain | 6 | 3500 | 12 | 11 | 0.22 | 180 | 7.15 | 30 | 16 | 2 | 1
Plain | 5 | 3200 | 12 | 11 | 0.22 | 178 | 7.15 | 30 | 12 | 3 | 1
Plain | 7 | 3500 | 12 | 11 | 0.22 | 180 | 7.15 | 30 | 16 | 1 | 0
Plain | 5 | 3300 | 12 | 11 | 0.22 | 180 | 7.15 | 30 | 13 | 3 | 1
Plain | 5 | 3400 | 12 | 11 | 0.22 | 180 | 6.92 | 30 | 13 | 3 | 1
Plain | 6 | 3500 | 12 | 11 | 0.22 | 180 | 7.15 | 30 | 17 | 2 | 1
Plain | 5 | 3200 | 12 | 11 | 0.22 | 176 | 7.15 | 30 | 12 | 1 | 0
Plain | 7 | 3500 | 12 | 11 | 0.22 | 180 | 6.89 | 30 | 13 | 3 | 1
Plain | 5 | 3300 | 12 | 11 | 0.22 | 180 | 7.15 | 30 | 14 | 2 | 1
Plain | 5 | 3400 | 12 | 11 | 0.22 | 180 | 7.11 | 30 | 13 | 3 | 1
Plain | 6 | 3500 | 12 | 11 | 0.22 | 180 | 5.64 | 30 | 12 | 4 | 1
Plain | 5 | 3200 | 12 | 11 | 0.22 | 182 | 6.4 | 30 | 12 | 3 | 1
Plain | 7 | 3500 | 12 | 11 | 0.22 | 180 | 6.97 | 30 | 13 | 3 | 1
Plain | 5 | 3300 | 12 | 11 | 0.22 | 180 | 7.15 | 30 | 15 | 2 | 1
Plain | 5 | 3400 | 12 | 11 | 0.22 | 180 | 7.14 | 30 | 13 | 3 | 1
Plain | 6 | 3500 | 12 | 11 | 0.22 | 180 | 5.63 | 30 | 12 | 4 | 1
Plain | 5 | 3200 | 12 | 11 | 0.22 | 180 | 6.5 | 30 | 12 | 2 | 1
Plain | 7 | 3500 | 12 | 11 | 0.22 | 180 | 4.71 | 30 | 13 | 5 | 1
Plain | 5 | 3300 | 12 | 11 | 0.24 | 180 | 7.15 | 30 | 13 | 3 | 1
Plain | 5 | 3400 | 12 | 11 | 0.22 | 180 | 5.4 | 30 | 13 | 4 | 1
Plain | 6 | 3500 | 12 | 11 | 0.22 | 180 | 6.57 | 30 | 12 | 3 | 1
Plain | 5 | 3200 | 12 | 11 | 0.22 | 180 | 7.2 | 30 | 12 | 4 | 1
Plain | 7 | 3500 | 12 | 11 | 0.22 | 180 | 4.46 | 30 | 12 | 6 | 1
Plain | 5 | 3300 | 12 | 11 | 0.22 | 180 | 6.25 | 30 | 11 | 4 | 1
Plain | 5 | 3400 | 12 | 11 | 0.22 | 180 | 7.16 | 30 | 13 | 3 | 1
Plain | 6 | 3500 | 12 | 11 | 0.22 | 180 | 5.42 | 30 | 12 | 4 | 1
Plain | 5 | 3200 | 12 | 11 | 0.22 | 180 | 7.22 | 30 | 12 | 3 | 1
Plain | 7 | 3500 | 12 | 11 | 0.22 | 180 | 4.74 | 30 | 13 | 5 | 1
Plain | 5 | 3300 | 12 | 11 | 0.22 | 180 | 6.5 | 30 | 12 | 3 | 1
Plain | 5 | 3000 | 12 | 11 | 0.21 | 118 | 7.15 | 30 | 13 | 3 | 1
Plain | 6 | 3200 | 12 | 11 | 0.19 | 118 | 6.9 | 30 | 12 | 3 | 1
Plain | 5 | 3400 | 12 | 11 | 0.19 | 118 | 6.48 | 30 | 12 | 3 | 1
Plain | 4 | 3200 | 12 | 11 | 0.19 | 120 | 7.15 | 30 | 13 | 2 | 1
Plain | 5 | 3500 | 12 | 11 | 0.21 | 118 | 4.6 | 30 | 12 | 4 | 1
Plain | 5 | 3000 | 12 | 11 | 0.23 | 118 | 7.15 | 30 | 13 | 2 | 1
Plain | 6 | 3200 | 12 | 11 | 0.19 | 118 | 7.15 | 30 | 16 | 1 | 0
Plain | 5 | 3400 | 12 | 11 | 0.19 | 118 | 6.85 | 30 | 12 | 2 | 1
Plain | 4 | 3200 | 12 | 11 | 0.16 | 116 | 7.25 | 30 | 13 | 1 | 0
Plain | 5 | 3500 | 12 | 11 | 0.18 | 118 | 4.8 | 30 | 12 | 2 | 1
Plain | 5 | 3000 | 12 | 11 | 0.27 | 118 | 7.15 | 30 | 13 | 2 | 1
Plain | 6 | 3200 | 12 | 11 | 0.19 | 118 | 6.85 | 30 | 12 | 3 | 1
Plain | 5 | 3400 | 12 | 11 | 0.19 | 118 | 6.88 | 30 | 12 | 2 | 1
Plain | 4 | 3200 | 12 | 11 | 0.19 | 118 | 7.18 | 30 | 13 | 1 | 0
Plain | 5 | 3500 | 12 | 11 | 0.24 | 118 | 4.75 | 30 | 12 | 2 | 1
Plain | 5 | 3000 | 12 | 11 | 0.28 | 118 | 7.15 | 30 | 13 | 1 | 0
Plain | 6 | 3200 | 12 | 11 | 0.19 | 118 | 7.15 | 30 | 16 | 2 | 1
Plain | 5 | 3400 | 12 | 11 | 0.19 | 118 | 6.5 | 30 | 12 | 3 | 1
Plain | 4 | 3200 | 12 | 11 | 0.17 | 118 | 7.16 | 30 | 13 | 1 | 0
Plain | 5 | 3500 | 12 | 11 | 0.26 | 118 | 4.61 | 30 | 12 | 3 | 1
Plain | 5 | 3000 | 12 | 11 | 0.29 | 118 | 7.15 | 30 | 13 | 1 | 0
Plain | 6 | 3200 | 12 | 11 | 0.19 | 118 | 7.15 | 30 | 17 | 2 | 1
Plain | 5 | 3400 | 12 | 11 | 0.19 | 118 | 6.51 | 30 | 12 | 3 | 1
Plain | 4 | 3200 | 12 | 11 | 0.18 | 118 | 7.15 | 30 | 13 | 1 | 0
Plain | 5 | 3500 | 12 | 11 | 0.28 | 126 | 5.6 | 30 | 12 | 2 | 1
Plain | 5 | 3000 | 12 | 11 | 0.22 | 120 | 7.15 | 30 | 13 | 2 | 1
Plain | 6 | 3200 | 12 | 11 | 0.19 | 118 | 7.15 | 30 | 14 | 2 | 1
Plain | 5 | 3400 | 12 | 11 | 0.22 | 126 | 7.15 | 30 | 12 | 1 | 0
Plain | 4 | 3200 | 12 | 11 | 0.2 | 120 | 7.1 | 30 | 13 | 1 | 0
Plain | 5 | 3500 | 12 | 11 | 0.19 | 122 | 4.78 | 30 | 12 | 2 | 1
Plain | 5 | 3000 | 12 | 11 | 0.19 | 119 | 7.15 | 30 | 13 | 2 | 1
Plain | 6 | 3200 | 12 | 11 | 0.19 | 118 | 6.8 | 30 | 12 | 3 | 1
Plain | 5 | 3400 | 12 | 11 | 0.19 | 118 | 6.9 | 30 | 12 | 2 | 1
Plain | 4 | 3200 | 12 | 11 | 0.22 | 122 | 7.12 | 30 | 15 | 1 | 0
Plain | 5 | 3500 | 12 | 11 | 0.19 | 124 | 5.12 | 30 | 12 | 2 | 1
Plain | 5 | 3000 | 12 | 11 | 0.19 | 120 | 7.15 | 30 | 13 | 2 | 1
Plain | 6 | 3200 | 12 | 11 | 0.19 | 118 | 4.5 | 30 | 12 | 5 | 1
Plain | 5 | 3400 | 12 | 11 | 0.19 | 118 | 6.52 | 30 | 12 | 3 | 1
Plain | 4 | 3200 | 12 | 11 | 0.22 | 122 | 7.18 | 30 | 15 | 2 | 1
Plain | 5 | 3500 | 12 | 11 | 0.19 | 120 | 4.56 | 30 | 12 | 3 | 1
Plain | 4 | 3200 | 12 | 11 | 0.22 | 130 | 7.2 | 30 | 13 | 2 | 1
Plain | 6 | 3500 | 12 | 11 | 0.22 | 130 | 6.6 | 30 | 12 | 3 | 1
Plain | 5 | 3400 | 12 | 11 | 0.22 | 130 | 6.84 | 30 | 12 | 2 | 1
Plain | 7 | 3500 | 12 | 11 | 0.22 | 130 | 7.1 | 30 | 13 | 2 | 1
Plain | 5 | 3600 | 12 | 11 | 0.22 | 130 | 6.5 | 30 | 12 | 3 | 1
Plain | 4 | 3200 | 12 | 11 | 0.22 | 130 | 7.22 | 30 | 13 | 2 | 1
Plain | 6 | 3500 | 12 | 11 | 0.22 | 130 | 7.11 | 30 | 12 | 2 | 1
Plain | 5 | 3400 | 12 | 11 | 0.22 | 130 | 6.85 | 30 | 12 | 3 | 1
Plain | 7 | 3500 | 12 | 11 | 0.22 | 130 | 5.19 | 30 | 13 | 4 | 1
Plain | 5 | 3600 | 12 | 11 | 0.22 | 130 | 7.15 | 30 | 14 | 2 | 1
Plain | 4 | 3200 | 12 | 11 | 0.22 | 130 | 7.16 | 30 | 13 | 2 | 1
Plain | 6 | 3500 | 12 | 11 | 0.22 | 130 | 6.65 | 30 | 12 | 3 | 1
Plain | 5 | 3400 | 12 | 11 | 0.22 | 130 | 6.86 | 30 | 12 | 2 | 1
Plain | 7 | 3500 | 12 | 11 | 0.22 | 130 | 7.11 | 30 | 13 | 2 | 1
Plain | 5 | 3600 | 12 | 11 | 0.22 | 130 | 7.18 | 30 | 15 | 1 | 0
Plain | 4 | 3200 | 12 | 11 | 0.22 | 130 | 7.15 | 30 | 16 | 1 | 0
Plain | 6 | 3500 | 12 | 11 | 0.22 | 130 | 7.12 | 30 | 12 | 2 | 1
Plain | 5 | 3400 | 12 | 11 | 0.22 | 130 | 6.9 | 30 | 12 | 2 | 1
Plain | 7 | 3500 | 12 | 11 | 0.22 | 130 | 6.99 | 30 | 13 | 3 | 1
Plain | 5 | 3600 | 12 | 11 | 0.22 | 130 | 7.15 | 30 | 15 | 2 | 1
Plain | 4 | 3200 | 12 | 11 | 0.22 | 130 | 7 | 30 | 13 | 2 | 1
Plain | 6 | 3500 | 12 | 11 | 0.22 | 130 | 7.16 | 30 | 12 | 2 | 1
Plain | 5 | 3400 | 12 | 11 | 0.24 | 128 | 7.15 | 30 | 12 | 1 | 0
Plain | 7 | 3500 | 12 | 11 | 0.22 | 130 | 5.21 | 30 | 13 | 4 | 1
Plain | 5 | 3600 | 12 | 11 | 0.22 | 130 | 7.15 | 30 | 16 | 2 | 1
Plain | 4 | 3200 | 12 | 11 | 0.22 | 130 | 7.17 | 30 | 13 | 2 | 1
Plain | 6 | 3500 | 12 | 11 | 0.22 | 130 | 6.77 | 30 | 12 | 3 | 1
Plain | 5 | 3400 | 12 | 11 | 0.22 | 130 | 6.92 | 30 | 12 | 2 | 1
Plain | 7 | 3500 | 12 | 11 | 0.22 | 130 | 5.32 | 30 | 13 | 4 | 1
Plain | 5 | 3600 | 12 | 11 | 0.22 | 130 | 7.15 | 30 | 17 | 2 | 1
Plain | 4 | 3200 | 12 | 11 | 0.22 | 130 | 7.25 | 30 | 13 | 2 | 1
Plain | 6 | 3500 | 12 | 11 | 0.22 | 130 | 6.91 | 30 | 12 | 3 | 1
Plain | 5 | 3400 | 12 | 11 | 0.26 | 132 | 7.15 | 30 | 12 | 1 | 0
Plain | 7 | 3500 | 12 | 11 | 0.22 | 130 | 5.35 | 30 | 13 | 4 | 1
Plain | 5 | 3600 | 12 | 11 | 0.22 | 130 | 7.19 | 30 | 12 | 2 | 1
Plain | 4 | 3200 | 12 | 11 | 0.22 | 120 | 7.15 | 30 | 13 | 3 | 1
Plain | 6 | 3500 | 12 | 11 | 0.22 | 130 | 7.18 | 30 | 12 | 2 | 1
Plain | 5 | 3400 | 12 | 11 | 0.28 | 130 | 7.15 | 30 | 12 | 1 | 0
Plain | 7 | 3500 | 12 | 11 | 0.22 | 130 | 7.08 | 30 | 13 | 3 | 1
Plain | 5 | 3600 | 12 | 11 | 0.22 | 130 | 6.75 | 30 | 12 | 3 | 1
Twill | 6 | 4000 | 10 | 14 | 0.27 | 260 | 7.56 | 40 | 10 | 4 | 1
Twill | 5 | 3800 | 10 | 14 | 0.27 | 260 | 6.5 | 40 | 11 | 5 | 1
Twill | 7 | 3800 | 10 | 14 | 0.27 | 260 | 7.25 | 40 | 11 | 4 | 1
Twill | 5 | 3600 | 10 | 14 | 0.27 | 260 | 7.9 | 40 | 10 | 3 | 1
Twill | 4 | 3600 | 10 | 14 | 0.25 | 260 | 8.05 | 40 | 10 | 2 | 1
Twill | 6 | 4000 | 10 | 14 | 0.27 | 252 | 8.05 | 40 | 10 | 3 | 1
Twill | 5 | 3800 | 10 | 14 | 0.27 | 260 | 8.05 | 40 | 11 | 3 | 1
Twill | 7 | 3800 | 10 | 14 | 0.27 | 260 | 7.28 | 40 | 11 | 4 | 1
Twill | 5 | 3600 | 10 | 14 | 0.27 | 260 | 8.25 | 40 | 12 | 2 | 1
Twill | 4 | 3600 | 10 | 14 | 0.26 | 252 | 8.05 | 40 | 10 | 3 | 1
Twill | 6 | 4000 | 10 | 14 | 0.27 | 254 | 8.05 | 40 | 10 | 3 | 1
Twill | 5 | 3800 | 10 | 14 | 0.28 | 260 | 8.05 | 40 | 11 | 2 | 1
Twill | 7 | 3800 | 10 | 14 | 0.27 | 260 | 7.42 | 40 | 11 | 5 | 1
Twill | 5 | 3600 | 10 | 14 | 0.27 | 260 | 7.85 | 40 | 10 | 3 | 1
Twill | 4 | 3600 | 10 | 14 | 0.26 | 254 | 8.05 | 40 | 10 | 3 | 1
Twill | 6 | 4000 | 10 | 14 | 0.27 | 256 | 8.05 | 40 | 10 | 4 | 1
Twill | 5 | 3800 | 10 | 14 | 0.26 | 260 | 8.05 | 40 | 11 | 3 | 1
Twill | 7 | 3800 | 10 | 14 | 0.27 | 260 | 7.46 | 40 | 11 | 5 | 1
Twill | 5 | 3600 | 10 | 14 | 0.27 | 260 | 8.35 | 40 | 13 | 2 | 1
Twill | 4 | 3600 | 10 | 14 | 0.27 | 256 | 8.05 | 40 | 10 | 2 | 1
Twill | 6 | 4000 | 10 | 14 | 0.27 | 258 | 8.05 | 40 | 10 | 3 | 1
Twill | 5 | 3800 | 10 | 14 | 0.24 | 260 | 8.05 | 40 | 11 | 3 | 1
Twill | 7 | 3800 | 10 | 14 | 0.27 | 260 | 7.3 | 40 | 11 | 4 | 1
Twill | 5 | 3600 | 10 | 14 | 0.27 | 260 | 8.34 | 40 | 14 | 2 | 1
Twill | 4 | 3600 | 10 | 14 | 0.28 | 258 | 8.05 | 40 | 10 | 3 | 1
Twill | 6 | 4000 | 10 | 14 | 0.27 | 261 | 8.05 | 40 | 10 | 3 | 1
Twill | 5 | 3800 | 10 | 14 | 0.27 | 262 | 8.05 | 40 | 11 | 3 | 1
Twill | 7 | 3800 | 10 | 14 | 0.27 | 260 | 7.32 | 40 | 11 | 4 | 1
Twill | 5 | 3600 | 10 | 14 | 0.27 | 260 | 8.26 | 40 | 15 | 2 | 1
Twill | 4 | 3600 | 10 | 14 | 0.28 | 260 | 8.05 | 40 | 10 | 2 | 1
Twill | 6 | 4000 | 10 | 14 | 0.27 | 262 | 8.05 | 40 | 10 | 4 | 1
Twill | 5 | 3800 | 10 | 14 | 0.27 | 264 | 8.05 | 40 | 11 | 3 | 1
Twill | 7 | 3800 | 10 | 14 | 0.27 | 260 | 7.35 | 40 | 11 | 4 | 1
Twill | 5 | 3600 | 10 | 14 | 0.27 | 260 | 8.39 | 40 | 16 | 2 | 1
Twill | 4 | 3600 | 10 | 14 | 0.28 | 262 | 8.05 | 40 | 10 | 2 | 1
Twill | 6 | 4000 | 10 | 14 | 0.27 | 264 | 8.05 | 40 | 10 | 3 | 1
Twill | 5 | 3800 | 10 | 14 | 0.3 | 260 | 8.05 | 40 | 11 | 2 | 1
Twill | 7 | 3800 | 10 | 14 | 0.27 | 260 | 7.45 | 40 | 11 | 4 | 1
Twill | 5 | 3600 | 10 | 14 | 0.27 | 260 | 7.8 | 40 | 10 | 3 | 1
Twill | 4 | 3600 | 10 | 14 | 0.26 | 264 | 8.05 | 40 | 10 | 2 | 1
Twill | 6 | 4000 | 10 | 14 | 0.27 | 220 | 10.11 | 60 | 14 | 4 | 1
Twill | 5 | 3800 | 10 | 14 | 0.27 | 266 | 10.2 | 60 | 13 | 3 | 1
Twill | 7 | 3800 | 10 | 14 | 0.27 | 220 | 10.11 | 60 | 15 | 3 | 1
Twill | 5 | 3600 | 10 | 14 | 0.27 | 220 | 9.8 | 60 | 14 | 3 | 1
Twill | 4 | 3600 | 10 | 14 | 0.27 | 268 | 10.11 | 60 | 14 | 3 | 1
Twill | 6 | 4000 | 10 | 14 | 0.27 | 222 | 10.11 | 60 | 10 | 4 | 1
Twill | 5 | 3800 | 10 | 14 | 0.27 | 220 | 10.21 | 60 | 11 | 3 | 1
Twill | 4 | 3800 | 10 | 14 | 0.27 | 220 | 10.11 | 60 | 11 | 1 | 0
Twill | 5 | 3600 | 10 | 14 | 0.27 | 220 | 9.78 | 60 | 10 | 3 | 1
Twill | 7 | 3600 | 10 | 14 | 0.26 | 220 | 10.11 | 60 | 10 | 4 | 1
Twill | 6 | 4000 | 10 | 14 | 0.27 | 224 | 10.11 | 60 | 10 | 4 | 1
Twill | 5 | 3800 | 10 | 14 | 0.27 | 220 | 10.75 | 60 | 13 | 1 | 0
Twill | 4 | 3800 | 10 | 14 | 0.27 | 222 | 10.11 | 60 | 11 | 3 | 1
Twill | 5 | 3600 | 10 | 14 | 0.27 | 220 | 11.1 | 60 | 12 | 1 | 0
Twill | 7 | 3600 | 10 | 14 | 0.27 | 224 | 10.11 | 60 | 10 | 3 | 1
Twill | 6 | 4000 | 10 | 14 | 0.27 | 226 | 10.11 | 60 | 10 | 4 | 1
Twill | 5 | 3800 | 10 | 14 | 0.27 | 220 | 10.788 | 60 | 14 | 1 | 0
Twill | 4 | 3800 | 10 | 14 | 0.27 | 224 | 10.11 | 60 | 11 | 3 | 1
Twill | 5 | 3600 | 10 | 14 | 0.27 | 220 | 11.15 | 60 | 13 | 1 | 0
Twill | 7 | 3600 | 10 | 14 | 0.24 | 220 | 10.11 | 60 | 10 | 4 | 1
Twill | 6 | 4000 | 10 | 14 | 0.27 | 228 | 10.11 | 60 | 10 | 4 | 1
Twill | 5 | 3800 | 10 | 14 | 0.27 | 220 | 10.18 | 60 | 11 | 3 | 1
Twill | 4 | 3800 | 10 | 14 | 0.27 | 226 | 10.11 | 60 | 11 | 1 | 0
Twill | 5 | 3600 | 10 | 14 | 0.27 | 220 | 11.18 | 60 | 14 | 1 | 0
Twill | 7 | 3600 | 10 | 14 | 0.28 | 220 | 10.11 | 60 | 10 | 4 | 1
Twill | 6 | 4000 | 10 | 14 | 0.27 | 230 | 10.11 | 60 | 10 | 3 | 1
Twill | 5 | 3800 | 10 | 14 | 0.27 | 220 | 10.16 | 60 | 13 | 3 | 1
Twill | 4 | 3800 | 10 | 14 | 0.27 | 228 | 10.11 | 60 | 11 | 3 | 1
Twill | 5 | 3600 | 10 | 14 | 0.27 | 220 | 9.85 | 60 | 10 | 3 | 1
Twill | 7 | 3600 | 10 | 14 | 0.27 | 220 | 7.5 | 60 | 10 | 5 | 1
Twill | 6 | 4000 | 10 | 14 | 0.27 | 220 | 9.85 | 60 | 10 | 3 | 1
Twill | 5 | 3800 | 10 | 14 | 0.27 | 220 | 10.11 | 60 | 14 | 3 | 1
Twill | 4 | 3800 | 10 | 14 | 0.27 | 230 | 10.25 | 60 | 11 | 1 | 0
Twill | 5 | 3600 | 10 | 14 | 0.27 | 220 | 9.95 | 60 | 10 | 3 | 1
Twill | 7 | 3600 | 10 | 14 | 0.27 | 220 | 9.85 | 60 | 10 | 4 | 1
Twill | 6 | 4000 | 10 | 14 | 0.27 | 220 | 9.9 | 60 | 10 | 4 | 1
Twill | 5 | 3800 | 10 | 14 | 0.27 | 220 | 10.8 | 60 | 13 | 1 | 0
Twill | 4 | 3800 | 10 | 14 | 0.27 | 220 | 10.26 | 60 | 11 | 1 | 0
Twill | 5 | 3600 | 10 | 14 | 0.27 | 220 | 9.9 | 60 | 10 | 3 | 1
Twill | 7 | 3600 | 10 | 14 | 0.27 | 220 | 9.82 | 60 | 10 | 4 | 1
Twill | 6 | 4000 | 10 | 14 | 0.27 | 266 | 8.05 | 40 | 10 | 5 | 1
Twill | 5 | 3800 | 10 | 14 | 0.27 | 260 | 7.25 | 40 | 11 | 4 | 1
Twill | 7 | 3800 | 10 | 14 | 0.27 | 260 | 10.1 | 40 | 11 | 3 | 1
Twill | 5 | 3600 | 10 | 14 | 0.27 | 260 | 8.1 | 40 | 10 | 3 | 1
Twill | 4 | 3600 | 10 | 14 | 0.27 | 266 | 8.05 | 40 | 10 | 4 | 1
Twill | 6 | 4000 | 10 | 14 | 0.27 | 268 | 8.05 | 40 | 10 | 5 | 1
Twill | 5 | 3800 | 10 | 14 | 0.27 | 260 | 7.15 | 40 | 11 | 4 | 1
Twill | 7 | 3800 | 10 | 14 | 0.27 | 260 | 7.34 | 40 | 11 | 4 | 1
Twill | 5 | 3600 | 10 | 14 | 0.27 | 260 | 8.05 | 40 | 11 | 5 | 1
Twill | 4 | 3600 | 10 | 14 | 0.27 | 270 | 8.05 | 40 | 10 | 5 | 1
Twill | 6 | 4000 | 10 | 14 | 0.27 | 270 | 8.05 | 40 | 10 | 3 | 1
Twill | 5 | 3800 | 10 | 14 | 0.27 | 260 | 7.22 | 40 | 11 | 4 | 1
Twill | 7 | 3800 | 10 | 14 | 0.27 | 260 | 7.65 | 40 | 11 | 4 | 1
Twill | 5 | 3600 | 10 | 14 | 0.27 | 260 | 8.08 | 40 | 11 | 5 | 1
Twill | 4 | 3600 | 10 | 14 | 0.27 | 272 | 8.05 | 40 | 10 | 5 | 1
Twill | 6 | 4000 | 10 | 14 | 0.27 | 260 | 7.85 | 40 | 10 | 3 | 1
Twill | 5 | 3800 | 10 | 14 | 0.32 | 260 | 8.05 | 40 | 11 | 2 | 1
Twill | 7 | 3800 | 10 | 14 | 0.27 | 260 | 7.6 | 40 | 11 | 4 | 1
Twill | 5 | 3600 | 10 | 14 | 0.27 | 260 | 8.15 | 40 | 10 | 3 | 1
Twill | 4 | 3600 | 10 | 14 | 0.27 | 274 | 8.05 | 40 | 10 | 2 | 1
Twill | 6 | 4000 | 10 | 14 | 0.27 | 260 | 7.9 | 40 | 10 | 3 | 1
Twill | 5 | 3800 | 10 | 14 | 0.27 | 260 | 7.3 | 40 | 11 | 4 | 1
Twill | 7 | 3800 | 10 | 14 | 0.27 | 260 | 7.62 | 40 | 11 | 4 | 1
Twill | 5 | 3600 | 10 | 14 | 0.27 | 260 | 8.25 | 40 | 10 | 3 | 1
Twill | 4 | 3600 | 10 | 14 | 0.26 | 276 | 8.05 | 40 | 10 | 3 | 1
Twill | 6 | 4000 | 10 | 14 | 0.27 | 260 | 7.45 | 40 | 10 | 4 | 1
Twill | 5 | 3800 | 10 | 14 | 0.27 | 260 | 8.05 | 40 | 12 | 3 | 1
Twill | 7 | 3800 | 10 | 14 | 0.27 | 260 | 7.48 | 40 | 11 | 5 | 1
Twill | 5 | 3600 | 10 | 14 | 0.27 | 260 | 8.45 | 40 | 15 | 2 | 1
Twill | 4 | 3600 | 10 | 14 | 0.27 | 278 | 8.05 | 40 | 10 | 2 | 1
Twill | 6 | 4000 | 10 | 14 | 0.27 | 260 | 6.75 | 40 | 10 | 5 | 1
Twill | 5 | 3800 | 10 | 14 | 0.34 | 260 | 8.05 | 40 | 11 | 2 | 1
Twill | 7 | 3800 | 10 | 14 | 0.27 | 260 | 7.58 | 40 | 11 | 4 | 1
Twill | 5 | 3600 | 10 | 14 | 0.27 | 260 | 8.18 | 40 | 10 | 3 | 1
Twill | 4 | 3600 | 10 | 14 | 0.26 | 280 | 8.05 | 40 | 10 | 3 | 1
Twill | 6 | 4000 | 10 | 14 | 0.27 | 260 | 6.5 | 40 | 10 | 6 | 1
Twill | 5 | 3800 | 10 | 14 | 0.27 | 260 | 7.32 | 40 | 11 | 4 | 1
Twill | 7 | 3800 | 10 | 14 | 0.27 | 260 | 6.45 | 40 | 11 | 6 | 1
Twill | 5 | 3600 | 10 | 14 | 0.27 | 260 | 8.16 | 40 | 10 | 3 | 1
Twill | 4 | 3600 | 10 | 14 | 0.28 | 282 | 8.05 | 40 | 10 | 2 | 1
Twill | 6 | 4000 | 10 | 14 | 0.27 | 220 | 9.95 | 60 | 14 | 3 | 1
Twill | 5 | 3800 | 10 | 14 | 0.27 | 220 | 10.11 | 60 | 15 | 3 | 1
Twill | 7 | 3800 | 10 | 14 | 0.27 | 220 | 10.11 | 60 | 15 | 1 | 0
Twill | 5 | 3600 | 10 | 14 | 0.27 | 220 | 11.2 | 60 | 15 | 1 | 0
Twill | 4 | 3600 | 10 | 14 | 0.34 | 284 | 10.11 | 60 | 14 | 5 | 1
Twill | 6 | 4000 | 10 | 14 | 0.27 | 220 | 10 | 60 | 10 | 5 | 1
Twill | 5 | 3800 | 10 | 14 | 0.27 | 220 | 8.4 | 60 | 11 | 5 | 1
Twill | 4 | 3800 | 10 | 14 | 0.27 | 220 | 9.5 | 60 | 11 | 4 | 1
Twill | 5 | 3600 | 10 | 14 | 0.27 | 220 | 8.25 | 60 | 10 | 4 | 1
Twill | 7 | 3600 | 10 | 14 | 0.27 | 220 | 9.8 | 60 | 10 | 4 | 1
Twill | 6 | 4000 | 10 | 14 | 0.27 | 220 | 10.11 | 60 | 14 | 4 | 1
Twill | 5 | 3800 | 10 | 14 | 0.27 | 220 | 10.11 | 60 | 16 | 3 | 1
Twill | 4 | 3800 | 10 | 14 | 0.27 | 220 | 9.25 | 60 | 11 | 4 | 1
Twill | 5 | 3600 | 10 | 14 | 0.27 | 220 | 11.19 | 60 | 16 | 1 | 0
Twill | 7 | 3600 | 10 | 14 | 0.27 | 220 | 10.11 | 60 | 10 | 3 | 1
Twill | 6 | 4000 | 10 | 14 | 0.27 | 220 | 10.11 | 60 | 15 | 4 | 1
Twill | 5 | 3800 | 10 | 14 | 0.27 | 220 | 10.87 | 60 | 12 | 1 | 0
Twill | 4 | 3800 | 10 | 14 | 0.27 | 220 | 10.34 | 60 | 11 | 1 | 0
Twill | 5 | 3600 | 10 | 14 | 0.27 | 220 | 11.16 | 60 | 15 | 1 | 0
Twill | 7 | 3600 | 10 | 14 | 0.27 | 220 | 9.7 | 60 | 10 | 4 | 1
Twill | 6 | 4000 | 10 | 14 | 0.27 | 220 | 10.11 | 60 | 16 | 4 | 1
Twill | 5 | 3800 | 10 | 14 | 0.27 | 220 | 8.25 | 60 | 11 | 5 | 1
Twill | 4 | 3800 | 10 | 14 | 0.27 | 220 | 10.4 | 60 | 11 | 3 | 1
Twill | 5 | 3600 | 10 | 14 | 0.27 | 220 | 8.35 | 60 | 10 | 4 | 1
Twill | 7 | 3600 | 10 | 14 | 0.27 | 222 | 10.11 | 60 | 10 | 3 | 1
Twill | 6 | 4000 | 10 | 14 | 0.28 | 220 | 10.11 | 60 | 15 | 3 | 1
Twill | 5 | 3800 | 10 | 14 | 0.27 | 220 | 9.8 | 60 | 11 | 4 | 1
Twill | 4 | 3800 | 10 | 14 | 0.27 | 220 | 10.56 | 60 | 11 | 3 | 1
Twill | 5 | 3600 | 10 | 14 | 0.27 | 220 | 8.4 | 60 | 10 | 4 | 1
Twill | 7 | 3600 | 10 | 14 | 0.27 | 220 | 6.75 | 60 | 10 | 6 | 1
Twill | 6 | 4000 | 10 | 14 | 0.3 | 220 | 10.11 | 60 | 10 | 4 | 1
Twill | 5 | 3800 | 10 | 14 | 0.27 | 222 | 10.11 | 60 | 11 | 3 | 1
Twill | 4 | 3800 | 10 | 14 | 0.27 | 220 | 10.58 | 60 | 11 | 1 | 0
Twill | 5 | 3600 | 10 | 14 | 0.27 | 220 | 9.95 | 60 | 10 | 3 | 1
Twill | 7 | 3600 | 10 | 14 | 0.27 | 220 | 6.8 | 60 | 10 | 6 | 1
Twill | 6 | 4000 | 10 | 14 | 0.32 | 220 | 10.11 | 60 | 10 | 6 | 1
Twill | 5 | 3800 | 10 | 14 | 0.27 | 224 | 10.11 | 60 | 11 | 3 | 1
Twill | 4 | 3800 | 10 | 14 | 0.27 | 220 | 10.75 | 60 | 11 | 3 | 1
Twill | 5 | 3600 | 10 | 14 | 0.27 | 220 | 8.6 | 60 | 10 | 4 | 1
Twill | 7 | 3600 | 10 | 14 | 0.27 | 220 | 7.6 | 60 | 10 | 5 | 1
DLacoste | 6 | 3600 | 10 | 10 | 0.28 | 220 | 7.41 | 60 | 14 | 3 | 1
DLacoste | 5 | 3500 | 10 | 10 | 0.3 | 220 | 7.41 | 60 | 13 | 3 | 1
DLacoste | 4 | 3000 | 10 | 10 | 0.28 | 220 | 7.5 | 60 | 15 | 1 | 0
DLacoste | 5 | 3200 | 10 | 10 | 0.28 | 220 | 7.41 | 60 | 14 | 3 | 1
DLacoste | 4 | 3500 | 10 | 10 | 0.28 | 220 | 7.41 | 60 | 14 | 2 | 1
DLacoste | 6 | 3600 | 10 | 10 | 0.29 | 220 | 7.41 | 60 | 14 | 2 | 1
DLacoste | 5 | 3500 | 10 | 10 | 0.28 | 224 | 7.41 | 60 | 13 | 1 | 0
DLacoste | 4 | 3000 | 10 | 10 | 0.28 | 220 | 7.41 | 60 | 15 | 3 | 1
DLacoste | 5 | 3200 | 10 | 10 | 0.29 | 222 | 7.41 | 60 | 14 | 2 | 1
DLacoste | 4 | 3500 | 10 | 10 | 0.25 | 220 | 7.41 | 60 | 14 | 1 | 0
DLacoste | 6 | 3600 | 10 | 10 | 0.28 | 224 | 7.41 | 60 | 14 | 1 | 0
DLacoste | 5 | 3500 | 10 | 10 | 0.28 | 220 | 7.35 | 60 | 13 | 2 | 1
DLacoste | 4 | 3000 | 10 | 10 | 0.28 | 220 | 7.45 | 60 | 15 | 3 | 1
DLacoste | 5 | 3200 | 10 | 10 | 0.28 | 220 | 7.4 | 60 | 14 | 2 | 1
DLacoste | 4 | 3500 | 10 | 10 | 0.26 | 220 | 7.41 | 60 | 15 | 0 | 0
DLacoste | 6 | 3600 | 10 | 10 | 0.32 | 220 | 7.41 | 60 | 14 | 2 | 1
DLacoste | 5 | 3500 | 10 | 10 | 0.28 | 220 | 7.41 | 60 | 13 | 3 | 1
DLacoste | 4 | 3000 | 10 | 10 | 0.29 | 220 | 7.55 | 60 | 15 | 1 | 0
DLacoste | 5 | 3200 | 10 | 10 | 0.28 | 220 | 7.41 | 60 | 15 | 3 | 1
DLacoste | 4 | 3500 | 10 | 10 | 0.27 | 220 | 7.41 | 60 | 15 | 2 | 1
DLacoste | 6 | 3600 | 10 | 10 | 0.31 | 220 | 7.41 | 60 | 14 | 2 | 1
DLacoste | 5 | 3500 | 10 | 10 | 0.28 | 220 | 7.41 | 60 | 13 | 2 | 1
DLacoste | 4 | 3000 | 10 | 10 | 0.28 | 220 | 7.48 | 60 | 15 | 3 | 1
DLacoste | 5 | 3200 | 10 | 10 | 0.3 | 220 | 7.41 | 60 | 14 | 2 | 1
DLacoste | 4 | 3500 | 10 | 10 | 0.24 | 220 | 7.41 | 60 | 14 | 3 | 1
DLacoste | 6 | 3600 | 10 | 10 | 0.28 | 222 | 7.41 | 60 | 14 | 3 | 1
DLacoste | 5 | 3500 | 10 | 10 | 0.28 | 220 | 7.38 | 60 | 13 | 2 | 1
DLacoste | 4 | 3000 | 10 | 10 | 0.28 | 220 | 7.47 | 60 | 15 | 3 | 1
DLacoste | 5 | 3200 | 10 | 10 | 0.28 | 224 | 7.42 | 60 | 14 | 1 | 0
DLacoste | 4 | 3500 | 10 | 10 | 0.29 | 225 | 7.41 | 60 | 14 | 3 | 1
DLacoste | 6 | 3600 | 10 | 10 | 0.28 | 225 | 7.45 | 60 | 15 | 1 | 0
DLacoste | 5 | 3500 | 10 | 10 | 0.28 | 220 | 7.41 | 60 | 13 | 1 | 0
DLacoste | 4 | 3000 | 10 | 10 | 0.28 | 222 | 7.41 | 60 | 15 | 2 | 1
DLacoste | 5 | 3200 | 10 | 10 | 0.28 | 220 | 7.4 | 60 | 13 | 2 | 1
DLacoste | 4 | 3500 | 10 | 10 | 0.29 | 220 | 7.4 | 60 | 14 | 1 | 0
DLacoste | 6 | 3600 | 10 | 10 | 0.28 | 220 | 7.55 | 60 | 13 | 2 | 1
DLacoste | 5 | 3500 | 10 | 10 | 0.28 | 220 | 7.39 | 60 | 13 | 2 | 1
DLacoste | 4 | 3000 | 10 | 10 | 0.3 | 220 | 7.51 | 60 | 15 | 1 | 0
DLacoste | 5 | 3200 | 10 | 10 | 0.25 | 224 | 7.41 | 60 | 14 | 1 | 0
DLacoste | 4 | 3500 | 10 | 10 | 0.29 | 228 | 7.41 | 60 | 14 | 3 | 1
Fleece | 6 | 3600 | 10 | 10 | 0.56 | 310 | 8.5 | 60 | 15 | 3 | 1
Fleece | 5 | 3500 | 10 | 10 | 0.56 | 310 | 8.5 | 60 | 15 | 3 | 1
Fleece | 4 | 3000 | 10 | 10 | 0.56 | 310 | 8.5 | 60 | 17 | 1 | 0
Fleece | 5 | 3200 | 10 | 10 | 0.56 | 310 | 8.5 | 60 | 15 | 3 | 1
Fleece | 4 | 3500 | 10 | 10 | 0.57 | 312 | 8.5 | 60 | 16 | 2 | 1
Fleece | 6 | 3600 | 10 | 10 | 0.58 | 310 | 8.5 | 60 | 15 | 3 | 1
Fleece | 5 | 3500 | 10 | 10 | 0.55 | 310 | 8.5 | 60 | 16 | 2 | 1
Fleece | 4 | 3000 | 10 | 10 | 0.57 | 314 | 8.5 | 60 | 17 | 1 | 0
Fleece | 5 | 3200 | 10 | 10 | 0.54 | 310 | 8.5 | 60 | 17 | 1 | 0
Fleece | 4 | 3500 | 10 | 10 | 0.57 | 316 | 8.5 | 60 | 15 | 3 | 1
Fleece | 6 | 3600 | 10 | 10 | 0.54 | 310 | 8.5 | 60 | 16 | 2 | 1
Fleece | 5 | 3500 | 10 | 10 | 0.54 | 310 | 8.5 | 60 | 17 | 1 | 0
Fleece | 4 | 3000 | 10 | 10 | 0.58 | 310 | 8.5 | 60 | 16 | 3 | 1
Fleece | 5 | 3200 | 10 | 10 | 0.58 | 310 | 8.5 | 60 | 16 | 2 | 1
Fleece | 4 | 3500 | 10 | 10 | 0.58 | 310 | 8.5 | 60 | 17 | 1 | 0
Fleece | 6 | 3600 | 10 | 10 | 0.56 | 312 | 8.5 | 60 | 16 | 2 | 1
Fleece | 5 | 3500 | 10 | 10 | 0.58 | 312 | 8.5 | 60 | 17 | 1 | 0
Fleece | 4 | 3000 | 10 | 10 | 0.58 | 310 | 8.5 | 60 | 17 | 0 | 0
Fleece | 5 | 3200 | 10 | 10 | 0.57 | 310 | 8.5 | 60 | 16 | 2 | 1
Fleece | 4 | 3500 | 10 | 10 | 0.61 | 312 | 8.5 | 60 | 17 | 1 | 0
Fleece | 6 | 3600 | 10 | 10 | 0.56 | 314 | 8.5 | 60 | 15 | 3 | 1
Fleece | 5 | 3500 | 10 | 10 | 0.52 | 310 | 8.5 | 60 | 16 | 2 | 1
Fleece | 4 | 3000 | 10 | 10 | 0.61 | 314 | 8.5 | 60 | 17 | 0 | 0
Fleece | 5 | 3200 | 10 | 10 | 0.55 | 310 | 8.5 | 60 | 17 | 1 | 0
Fleece | 4 | 3500 | 10 | 10 | 0.61 | 316 | 8.5 | 60 | 16 | 1 | 0
Fleece | 6 | 3600 | 10 | 10 | 0.58 | 312 | 8.5 | 60 | 15 | 3 | 1
Fleece | 5 | 3500 | 10 | 10 | 0.53 | 310 | 8.5 | 60 | 16 | 2 | 1
Fleece | 4 | 3000 | 10 | 10 | 0.56 | 312 | 8.5 | 60 | 17 | 1 | 0
Fleece | 5 | 3200 | 10 | 10 | 0.56 | 308 | 8.5 | 60 | 17 | 2 | 1
Fleece | 4 | 3500 | 10 | 10 | 0.56 | 314 | 8.5 | 60 | 17 | 1 | 0
Fleece | 6 | 3600 | 10 | 10 | 0.58 | 314 | 8.5 | 60 | 17 | 3 | 1
Fleece | 5 | 3500 | 10 | 10 | 0.55 | 312 | 8.5 | 60 | 17 | 2 | 1
Fleece | 4 | 3000 | 10 | 10 | 0.62 | 316 | 8.5 | 60 | 17 | 1 | 0
Fleece | 5 | 3200 | 10 | 10 | 0.56 | 312 | 8.5 | 60 | 15 | 2 | 1
Fleece | 4 | 3500 | 10 | 10 | 0.62 | 310 | 8.5 | 60 | 17 | 1 | 0
Fleece | 6 | 3600 | 10 | 10 | 0.56 | 312 | 8.5 | 60 | 17 | 2 | 1
Fleece | 5 | 3500 | 10 | 10 | 0.56 | 314 | 8.5 | 60 | 16 | 2 | 1
Fleece | 4 | 3000 | 10 | 10 | 0.61 | 310 | 8.5 | 60 | 17 | 1 | 0
Fleece | 5 | 3200 | 10 | 10 | 0.56 | 307 | 8.5 | 60 | 17 | 2 | 1
Fleece | 4 | 3500 | 10 | 10 | 0.61 | 316 | 8.5 | 60 | 17 | 0 | 0
Lacoste | 6 | 3600 | 10 | 10 | 0.28 | 220 | 7.41 | 60 | 14 | 3 | 1
Lacoste | 5 | 3500 | 10 | 10 | 0.28 | 220 | 7.41 | 60 | 13 | 2 | 1
Lacoste | 4 | 3000 | 10 | 10 | 0.28 | 220 | 7.41 | 60 | 15 | 1 | 0
Lacoste | 5 | 3200 | 10 | 10 | 0.28 | 224 | 7.42 | 60 | 14 | 2 | 1
Lacoste | 4 | 3500 | 10 | 10 | 0.28 | 220 | 7.41 | 60 | 14 | 1 | 0
Lacoste | 6 | 3600 | 10 | 10 | 0.28 | 220 | 7.41 | 60 | 14 | 2 | 1
Lacoste | 5 | 3500 | 10 | 10 | 0.28 | 222 | 7.41 | 60 | 14 | 1 | 0
Lacoste | 4 | 3000 | 10 | 10 | 0.28 | 220 | 7.41 | 60 | 13 | 3 | 1
Lacoste | 5 | 3200 | 10 | 10 | 0.28 | 220 | 7.35 | 60 | 14 | 3 | 1
Lacoste | 4 | 3500 | 10 | 10 | 0.28 | 220 | 7.41 | 60 | 14 | 2 | 1
Lacoste | 6 | 3600 | 10 | 10 | 0.28 | 222 | 7.44 | 60 | 14 | 2 | 1
Lacoste | 5 | 3500 | 10 | 10 | 0.28 | 220 | 7.4 | 60 | 14 | 1 | 0
Lacoste | 4 | 3000 | 10 | 10 | 0.28 | 220 | 7.41 | 60 | 15 | 2 | 1
Lacoste | 5 | 3200 | 10 | 10 | 0.28 | 220 | 7.41 | 60 | 14 | 3 | 1
Lacoste | 4 | 3500 | 10 | 10 | 0.28 | 220 | 7.41 | 60 | 14 | 3 | 1
Lacoste | 6 | 3600 | 10 | 10 | 0.28 | 220 | 7.41 | 60 | 14 | 1 | 0
Lacoste | 5 | 3500 | 10 | 10 | 0.26 | 220 | 7.44 | 60 | 13 | 2 | 1
Lacoste | 4 | 3000 | 10 | 10 | 0.28 | 220 | 7.5 | 60 | 14 | 3 | 1
Lacoste | 5 | 3200 | 10 | 10 | 0.28 | 220 | 7.36 | 60 | 14 | 3 | 1
Lacoste | 4 | 3500 | 10 | 10 | 0.28 | 220 | 7.41 | 60 | 14 | 0 | 0
Lacoste | 6 | 3600 | 10 | 10 | 0.28 | 220 | 7.41 | 60 | 13 | 4 | 1
Lacoste | 5 | 3500 | 10 | 10 | 0.28 | 224 | 7.42 | 60 | 15 | 1 | 0
Lacoste | 4 | 3000 | 10 | 10 | 0.28 | 220 | 7.55 | 60 | 15 | 3 | 1
Lacoste | 5 | 3200 | 10 | 10 | 0.3 | 226 | 7.46 | 60 | 14 | 2 | 1
Lacoste | 4 | 3500 | 10 | 10 | 0.26 | 220 | 7.45 | 60 | 14 | 1 | 0
Lacoste | 6 | 3600 | 10 | 10 | 0.28 | 224 | 7.48 | 60 | 14 | 2 | 1
Lacoste | 5 | 3500 | 10 | 10 | 0.28 | 220 | 7.38 | 60 | 13 | 3 | 1
Lacoste | 4 | 3000 | 10 | 10 | 0.3 | 220 | 7.41 | 60 | 15 | 3 | 1
Lacoste | 5 | 3200 | 10 | 10 | 0.28 | 226 | 7.45 | 60 | 14 | 1 | 0
Lacoste | 4 | 3500 | 10 | 10 | 0.3 | 220 | 7.45 | 60 | 14 | 2 | 1
Lacoste | 6 | 3600 | 10 | 10 | 0.3 | 220 | 7.41 | 60 | 13 | 5 | 1
Lacoste | 5 | 3500 | 10 | 10 | 0.28 | 220 | 7.52 | 60 | 13 | 2 | 1
Lacoste | 4 | 3000 | 10 | 10 | 0.28 | 220 | 7.5 | 60 | 15 | 2 | 1
Lacoste | 5 | 3200 | 10 | 10 | 0.28 | 220 | 7.41 | 60 | 14 | 0 | 0
Lacoste | 4 | 3500 | 10 | 10 | 0.3 | 220 | 7.5 | 60 | 14 | 1 | 0
Lacoste | 6 | 3600 | 10 | 10 | 0.28 | 222 | 7.45 | 60 | 14 | 1 | 0
Lacoste | 5 | 3500 | 10 | 10 | 0.28 | 220 | 7.44 | 60 | 13 | 3 | 1
Lacoste | 4 | 3000 | 10 | 10 | 0.3 | 220 | 7.41 | 60 | 15 | 1 | 0
Lacoste | 5 | 3200 | 10 | 10 | 0.28 | 220 | 7.48 | 60 | 14 | 2 | 1
Lacoste | 4 | 3500 | 10 | 10 | 0.28 | 220 | 7.52 | 60 | 14 | 3 | 1
Pique | 6 | 3600 | 10 | 10 | 0.3 | 220 | 8.5 | 60 | 14 | 3 | 1
Pique | 5 | 3500 | 10 | 10 | 0.3 | 220 | 8.54 | 60 | 17 | 2 | 1
Pique | 4 | 3000 | 10 | 10 | 0.3 | 220 | 8.5 | 60 | 17 | 1 | 0
Pique | 5 | 3200 | 10 | 10 | 0.3 | 220 | 8.5 | 60 | 17 | 2 | 1
Pique | 4 | 3500 | 10 | 10 | 0.8 | 220 | 8.5 | 60 | 17 | 1 | 0
Pique | 6 | 3600 | 10 | 10 | 0.3 | 222 | 8.5 | 60 | 16 | 2 | 1
Pique | 5 | 3500 | 10 | 10 | 0.3 | 220 | 8.5 | 60 | 17 | 1 | 0
Pique | 4 | 3000 | 10 | 10 | 0.3 | 220 | 8.5 | 60 | 17 | 3 | 1
Pique | 5 | 3200 | 10 | 10 | 0.3 | 220 | 8.5 | 60 | 13 | 3 | 1
Pique | 4 | 3500 | 10 | 10 | 0.3 | 220 | 8.5 | 60 | 17 | 2 | 1
Pique | 6 | 3600 | 10 | 10 | 0.3 | 224 | 8.5 | 60 | 13 | 3 | 1
Pique | 5 | 3500 | 10 | 10 | 0.3 | 220 | 8.57 | 60 | 17 | 1 | 0
Pique | 4 | 3000 | 10 | 10 | 0.3 | 220 | 8.5 | 60 | 17 | 2 | 1
Pique | 5 | 3200 | 10 | 10 | 0.3 | 220 | 8.5 | 60 | 16 | 1 | 0
Pique | 4 | 3500 | 10 | 10 | 0.3 | 222 | 8.5 | 60 | 17 | 1 | 0
Pique | 6 | 3600 | 10 | 10 | 0.3 | 226 | 8.5 | 60 | 14 | 3 | 1
Pique | 5 | 3500 | 10 | 10 | 0.3 | 220 | 8.56 | 60 | 17 | 2 | 1
Pique | 4 | 3000 | 10 | 10 | 0.3 | 220 | 8.65 | 60 | 17 | 1 | 0
Pique | 5 | 3200 | 10 | 10 | 0.3 | 220 | 8.5 | 60 | 15 | 2 | 1
Pique | 4 | 3500 | 10 | 10 | 0.3 | 220 | 8.5 | 60 | 17 | 0 | 0
Pique | 6 | 3600 | 10 | 10 | 0.3 | 220 | 8.54 | 60 | 16 | 2 | 1
Pique | 5 | 3500 | 10 | 10 | 0.3 | 220 | 8.58 | 60 | 17 | 2 | 1
Pique | 4 | 3000 | 10 | 10 | 0.3 | 220 | 8.6 | 60 | 17 | 1 | 0
Pique | 5 | 3200 | 10 | 10 | 0.3 | 220 | 8.5 | 60 | 14 | 2 | 1
Pique | 4 | 3500 | 10 | 10 | 0.3 | 224 | 8.5 | 60 | 17 | 1 | 0
Pique | 6 | 3600 | 10 | 10 | 0.3 | 220 | 8.55 | 60 | 17 | 2 | 1
Pique | 5 | 3500 | 10 | 10 | 0.3 | 220 | 8.66 | 60 | 17 | 2 | 1
Pique | 4 | 3000 | 10 | 10 | 0.3 | 220 | 8.55 | 60 | 17 | 1 | 0
Pique | 5 | 3200 | 10 | 10 | 0.3 | 220 | 8.7 | 60 | 17 | 2 | 1
Pique | 4 | 3500 | 10 | 10 | 0.32 | 226 | 8.5 | 60 | 17 | 1 | 0
Pique | 6 | 3600 | 10 | 10 | 0.3 | 220 | 8.52 | 60 | 14 | 3 | 1
Pique | 5 | 3500 | 10 | 10 | 0.3 | 220 | 8.5 | 60 | 16 | 2 | 1
Pique | 4 | 3000 | 10 | 10 | 0.3 | 220 | 8.5 | 60 | 17 | 1 | 0
Pique | 5 | 3200 | 10 | 10 | 0.3 | 220 | 8.65 | 60 | 17 | 2 | 1
Pique | 4 | 3500 | 10 | 10 | 0.32 | 222 | 8.5 | 60 | 17 | 0 | 0
Pique | 6 | 3600 | 10 | 10 | 0.3 | 220 | 8.56 | 60 | 16 | 2 | 1
Pique | 5 | 3500 | 10 | 10 | 0.3 | 220 | 8.5 | 60 | 13 | 3 | 1
Pique | 4 | 3000 | 10 | 10 | 0.3 | 220 | 8.25 | 60 | 17 | 1 | 0
Pique | 5 | 3200 | 10 | 10 | 0.3 | 220 | 8.75 | 60 | 17 | 2 | 1
Pique | 4 | 3500 | 10 | 10 | 0.34 | 228 | 8.5 | 60 | 17 | 1 | 0
RDenim | 5 | 3000 | 12 | 14 | 0.56 | 280 | 8.75 | 50 | 22 | 3 | 1
RDenim | 6 | 2800 | 12 | 14 | 0.56 | 280 | 9.48 | 50 | 22.61 | 1 | 0
RDenim | 5 | 2400 | 12 | 14 | 0.56 | 280 | 9.48 | 50 | 22.61 | 1 | 0
RDenim | 7 | 2800 | 12 | 14 | 0.56 | 280 | 9.25 | 50 | 20 | 3 | 1
RDenim | 5 | 2500 | 12 | 14 | 0.56 | 280 | 10 | 50 | 22.61 | 0 | 0
RDenim | 5 | 3000 | 12 | 14 | 0.56 | 280 | 9.48 | 50 | 22.61 | 1 | 0
RDenim | 6 | 2800 | 12 | 14 | 0.56 | 278 | 9.41 | 50 | 22.61 | 3 | 1
RDenim | 5 | 2400 | 12 | 14 | 0.56 | 280 | 9.49 | 50 | 24 | 0 | 0
RDenim | 7 | 2800 | 12 | 14 | 0.56 | 280 | 9.48 | 50 | 22.61 | 1 | 0
RDenim | 5 | 2500 | 12 | 14 | 0.56 | 280 | 10.1 | 50 | 22.61 | 0 | 0
RDenim | 5 | 3000 | 12 | 14 | 0.56 | 280 | 9.5 | 50 | 22.61 | 1 | 0
RDenim | 6 | 2800 | 12 | 14 | 0.56 | 176 | 9.42 | 50 | 22.61 | 1 | 0
RDenim | 5 | 2400 | 12 | 14 | 0.56 | 280 | 9.47 | 50 | 22.61 | 1 | 0
RDenim | 7 | 2800 | 12 | 14 | 0.56 | 280 | 9.48 | 50 | 22.54 | 1 | 0
RDenim | 5 | 2500 | 12 | 14 | 0.56 | 280 | 9.48 | 50 | 22.12 | 1 | 0
RDenim | 5 | 3000 | 12 | 14 | 0.56 | 280 | 9.52 | 50 | 22.61 | 1 | 0
RDenim | 6 | 2800 | 12 | 14 | 0.56 | 277 | 9.4 | 50 | 22.61 | 1 | 0
RDenim | 5 | 2400 | 12 | 14 | 0.56 | 280 | 9.46 | 50 | 22.61 | 1 | 0
RDenim | 7 | 2800 | 12 | 14 | 0.56 | 280 | 9.15 | 50 | 20.15 | 3 | 1
RDenim | 5 | 2500 | 12 | 14 | 0.56 | 280 | 10.12 | 50 | 22.61 | 0 | 0
RDenim | 5 | 3000 | 12 | 14 | 0.56 | 280 | 8.8 | 50 | 20 | 3 | 1
RDenim | 6 | 2800 | 12 | 14 | 0.56 | 276 | 9.35 | 50 | 22.61 | 1 | 0
RDenim | 5 | 2400 | 12 | 14 | 0.56 | 280 | 9.5 | 50 | 22.61 | 0 | 0
RDenim | 7 | 2800 | 12 | 14 | 0.56 | 280 | 9.48 | 50 | 22.52 | 1 | 0
RDenim | 5 | 2500 | 12 | 14 | 0.56 | 280 | 9.48 | 50 | 22.23 | 1 | 0
RDenim | 5 | 3000 | 12 | 14 | 0.56 | 280 | 9.54 | 50 | 22.61 | 1 | 0
RDenim | 6 | 2800 | 12 | 14 | 0.56 | 282 | 9.46 | 50 | 22.61 | 3 | 1
RDenim | 5 | 2400 | 12 | 14 | 0.56 | 280 | 9.52 | 50 | 22.61 | 0 | 0
RDenim | 7 | 2800 | 12 | 14 | 0.56 | 280 | 9.48 | 50 | 22.51 | 1 | 0
RDenim | 5 | 2500 | 12 | 14 | 0.56 | 280 | 9.48 | 50 | 22.13 | 1 | 0
RDenim | 5 | 3000 | 12 | 14 | 0.56 | 280 | 9.56 | 50 | 22.61 | 1 | 0
RDenim | 6 | 2800 | 12 | 14 | 0.56 | 284 | 9.52 | 50 | 22.61 | 3 | 1
RDenim | 5 | 2400 | 12 | 14 | 0.56 | 280 | 9.54 | 50 | 22.61 | 0 | 0
RDenim | 7 | 2800 | 12 | 14 | 0.56 | 280 | 9.11 | 50 | 20.18 | 3 | 1
RDenim | 5 | 2500 | 12 | 14 | 0.56 | 280 | 10.14 | 50 | 22.61 | 0 | 0
RDenim | 5 | 3000 | 12 | 14 | 0.56 | 280 | 9.5 | 50 | 22.61 | 0 | 0
RDenim | 6 | 2800 | 12 | 14 | 0.56 | 286 | 9.59 | 50 | 22.61 | 1 | 0
RDenim | 5 | 2400 | 12 | 14 | 0.56 | 280 | 9.56 | 50 | 22.61 | 0 | 0
RDenim | 7 | 2800 | 12 | 14 | 0.56 | 280 | 8.74 | 50 | 19.15 | 4 | 1
RDenim | 5 | 2500 | 12 | 14 | 0.56 | 280 | 9.48 | 50 | 20.12 | 1 | 0
RDenim | 5 | 3000 | 12 | 14 | 0.56 | 280 | 9.65 | 50 | 22.61 | 1 | 0
RDenim | 6 | 2800 | 12 | 14 | 0.56 | 287 | 9.61 | 50 | 22.61 | 1 | 0
RDenim | 5 | 2400 | 12 | 14 | 0.56 | 280 | 9.45 | 50 | 22.61 | 1 | 0
RDenim | 7 | 2800 | 12 | 14 | 0.56 | 280 | 9.48 | 50 | 22.56 | 1 | 0
RDenim | 5 | 2500 | 12 | 14 | 0.56 | 280 | 9.48 | 50 | 21.13 | 1 | 0
RDenim | 5 | 3000 | 12 | 14 | 0.56 | 280 | 9.68 | 50 | 22.61 | 1 | 0
RDenim | 6 | 2800 | 12 | 14 | 0.56 | 288 | 9.63 | 50 | 22.61 | 3 | 1
RDenim | 5 | 2400 | 12 | 14 | 0.56 | 280 | 9.42 | 50 | 22.61 | 1 | 0
RDenim | 7 | 2800 | 12 | 14 | 0.56 | 280 | 8.56 | 50 | 19 | 4 | 1
RDenim | 5 | 2500 | 12 | 14 | 0.56 | 280 | 9.48 | 50 | 21.14 | 1 | 0
RDenim | 5 | 3000 | 12 | 14 | 0.56 | 280 | 9.75 | 50 | 22.61 | 1 | 0
RDenim | 6 | 2800 | 12 | 14 | 0.56 | 257 | 9.75 | 50 | 22.61 | 3 | 1
RDenim | 5 | 2400 | 12 | 14 | 0.56 | 280 | 9.41 | 50 | 22.61 | 1 | 0
RDenim | 7 | 2800 | 12 | 14 | 0.56 | 280 | 9.48 | 50 | 21.85 | 1 | 0
RDenim | 5 | 2500 | 12 | 14 | 0.56 | 280 | 9.48 | 50 | 20.55 | 1 | 0
RDenim | 5 | 3000 | 12 | 14 | 0.56 | 280 | 9.8 | 50 | 22.61 | 1 | 0
RDenim | 6 | 2800 | 12 | 14 | 0.56 | 260 | 9.71 | 50 | 22.61 | 3 | 1
RDenim | 5 | 2400 | 12 | 14 | 0.56 | 280 | 9.43 | 50 | 22.61 | 1 | 0
RDenim | 7 | 2800 | 12 | 14 | 0.56 | 280 | 9.12 | 50 | 20.9 | 3 | 1
RDenim | 5 | 2500 | 12 | 14 | 0.56 | 280 | 10.16 | 50 | 22.61 | 0 | 0
RDenim | 5 | 3000 | 12 | 14 | 0.56 | 280 | 8.89 | 50 | 19 | 3 | 1
RDenim | 6 | 2800 | 12 | 14 | 0.56 | 265 | 9.73 | 50 | 22.61 | 1 | 0
RDenim | 5 | 2400 | 12 | 14 | 0.56 | 280 | 9.4 | 50 | 22.61 | 1 | 0
RDenim | 7 | 2800 | 12 | 14 | 0.56 | 280 | 9.48 | 50 | 21.9 | 1 | 0
RDenim | 5 | 2500 | 12 | 14 | 0.56 | 280 | 9.8 | 50 | 22.61 | 0 | 0
RDenim | 5 | 3000 | 12 | 14 | 0.56 | 280 | 9.45 | 50 | 22.61 | 1 | 0
RDenim | 6 | 2800 | 12 | 14 | 0.56 | 268 | 9.72 | 50 | 22.61 | 1 | 0
RDenim | 5 | 2400 | 12 | 14 | 0.56 | 280 | 9.5 | 50 | 22.61 | 1 | 0
RDenim | 7 | 2800 | 12 | 14 | 0.56 | 280 | 9.16 | 50 | 21.1 | 3 | 1
RDenim | 5 | 2500 | 12 | 14 | 0.56 | 280 | 9.48 | 50 | 22.24 | 1 | 0
RDenim | 5 | 3000 | 12 | 14 | 0.56 | 280 | 9.4 | 50 | 22.61 | 1 | 0
RDenim | 6 | 2800 | 12 | 14 | 0.56 | 271 | 9.69 | 50 | 22.61 | 3 | 1
RDenim | 5 | 2400 | 12 | 14 | 0.56 | 280 | 9.52 | 50 | 22.61 | 1 | 0
RDenim | 7 | 2800 | 12 | 14 | 0.56 | 280 | 9.08 | 50 | 19.5 | 3 | 1
RDenim | 5 | 2500 | 12 | 14 | 0.56 | 280 | 9.48 | 50 | 24 | 1 | 0
RDenim | 5 | 3000 | 12 | 14 | 0.56 | 280 | 9.46 | 50 | 22.61 | 1 | 0
RDenim | 6 | 2800 | 12 | 14 | 0.56 | 274 | 9.7 | 50 | 22.61 | 3 | 1
RDenim | 5 | 2400 | 12 | 14 | 0.56 | 280 | 9.24 | 50 | 22.61 | 1 | 0
RDenim | 7 | 2800 | 12 | 14 | 0.56 | 280 | 9.19 | 50 | 19.68 | 3 | 1
RDenim | 5 | 2500 | 12 | 14 | 0.56 | 280 | 9.48 | 50 | 24.1 | 1 | 0
RDenim | 5 | 3000 | 12 | 14 | 0.56 | 280 | 11.07 | 40 | 17.56 | 1 | 0
RDenim | 6 | 2800 | 12 | 14 | 0.56 | 280 | 11.07 | 40 | 17.56 | 1 | 0
RDenim | 5 | 2400 | 12 | 14 | 0.56 | 280 | 11.07 | 40 | 18 | 0 | 0
RDenim | 7 | 2800 | 12 | 14 | 0.56 | 280 | 11.07 | 40 | 17.56 | 1 | 0
RDenim | 5 | 2500 | 12 | 14 | 0.56 | 280 | 11.07 | 40 | 17 | 1 | 0
RDenim | 5 | 3000 | 12 | 14 | 0.56 | 280 | 11.07 | 40 | 17.5 | 1 | 0
RDenim | 6 | 2800 | 12 | 14 | 0.56 | 280 | 11 | 40 | 17.14 | 3 | 1
RDenim | 5 | 2400 | 12 | 14 | 0.56 | 280 | 11.07 | 40 | 20 | 0 | 0
RDenim | 7 | 2800 | 12 | 14 | 0.56 | 280 | 8 | 40 | 17.56 | 4 | 1
RDenim | 5 | 2500 | 12 | 14 | 0.56 | 280 | 11.07 | 40 | 17.25 | 1 | 0
RDenim | 5 | 3000 | 12 | 14 | 0.56 | 280 | 11.07 | 40 | 17.35 | 1 | 0
RDenim | 6 | 2800 | 12 | 14 | 0.56 | 280 | 11.1 | 40 | 17.16 | 1 | 0
RDenim | 5 | 2400 | 12 | 14 | 0.56 | 280 | 11.07 | 40 | 17 | 1 | 0
RDenim | 7 | 2800 | 12 | 14 | 0.56 | 280 | 11.12 | 40 | 17.56 | 1 | 0
RDenim | 5 | 2500 | 12 | 14 | 0.56 | 280 | 11.07 | 40 | 17.56 | 0 | 0
RDenim | 5 | 3000 | 12 | 14 | 0.56 | 280 | 11.07 | 40 | 17.6 | 3 | 1
RDenim | 6 | 2800 | 12 | 14 | 0.56 | 280 | 11.12 | 40 | 17.13 | 1 | 0
RDenim | 5 | 2400 | 12 | 14 | 0.56 | 280 | 12 | 40 | 17.56 | 1 | 0
RDenim | 7 | 2800 | 12 | 14 | 0.56 | 280 | 11.25 | 40 | 17.56 | 1 | 0
RDenim | 5 | 2500 | 12 | 14 | 0.56 | 280 | 11.07 | 40 | 17.56 | 0 | 0
RDenim | 5 | 3000 | 12 | 14 | 0.56 | 280 | 11.07 | 40 | 17.75 | 1 | 0
RDenim | 6 | 2800 | 12 | 14 | 0.56 | 280 | 11.2 | 40 | 17.17 | 3 | 1
RDenim | 5 | 2400 | 12 | 14 | 0.56 | 280 | 12.11 | 40 | 17.56 | 1 | 0
RDenim | 7 | 2800 | 12 | 14 | 0.56 | 280 | 11.22 | 40 | 17.56 | 1 | 0
RDenim | 5 | 2500 | 12 | 14 | 0.56 | 280 | 11.07 | 40 | 17.23 | 1 | 0
RDenim | 5 | 3000 | 12 | 14 | 0.56 | 280 | 11.07 | 40 | 17.7 | 1 | 0
RDenim | 6 | 2800 | 12 | 14 | 0.56 | 280 | 11.15 | 40 | 17.19 | 1 | 0
RDenim | 5 | 2400 | 12 | 14 | 0.56 | 280 | 14 | 40 | 17.56 | 0 | 0
RDenim | 7 | 2800 | 12 | 14 | 0.56 | 280 | 8.5 | 40 | 17.56 | 3 | 1
RDenim | 5 | 2500 | 12 | 14 | 0.56 | 280 | 11.07 | 40 | 17.54 | 1 | 0
RDenim | 5 | 3000 | 12 | 14 | 0.56 | 280 | 11.07 | 40 | 17.68 | 1 | 0
RDenim | 6 | 2800 | 12 | 14 | 0.56 | 280 | 11.3 | 40 | 11.11 | 3 | 1
RDenim | 5 | 2400 | 12 | 14 | 0.56 | 280 | 11 | 40 | 17.56 | 1 | 0
RDenim | 7 | 2800 | 12 | 14 | 0.56 | 280 | 8.1 | 40 | 17.56 | 4 | 1
RDenim | 5 | 2500 | 12 | 14 | 0.56 | 280 | 11.07 | 40 | 17.56 | 0 | 0
RDenim | 5 | 3000 | 12 | 14 | 0.56 | 280 | 11.07 | 40 | 17.55 | 1 | 0
RDenim | 6 | 2800 | 12 | 14 | 0.56 | 280 | 11.16 | 40 | 17 | 1 | 0
RDenim | 5 | 2400 | 12 | 14 | 0.56 | 280 | 10.9 | 40 | 17.56 | 1 | 0
RDenim | 7 | 2800 | 12 | 14 | 0.56 | 280 | 8.65 | 40 | 17.56 | 3 | 1
RDenim | 5 | 2500 | 12 | 14 | 0.56 | 280 | 11.07 | 40 | 17.56 | 0 | 0
SDenim | 6 | 4000 | 10 | 16 | 0.62 | 310 | 8.5 | 100 | 24 | 5 | 1
SDenim | 5 | 3800 | 10 | 16 | 0.62 | 310 | 8.53 | 100 | 26.48 | 4 | 1
SDenim | 7 | 3800 | 10 | 16 | 0.62 | 310 | 12.11 | 100 | 22.11 | 3 | 1
SDenim | 5 | 3600 | 10 | 16 | 0.62 | 310 | 10.15 | 100 | 26.48 | 3 | 1
SDenim | 4 | 3600 | 10 | 16 | 0.62 | 310 | 11.46 | 100 | 20.15 | 3 | 1
SDenim | 6 | 4000 | 10 | 16 | 0.62 | 310 | 12.15 | 100 | 26.48 | 1 | 0
SDenim | 5 | 3800 | 10 | 16 | 0.62 | 310 | 9.15 | 100 | 26.25 | 3 | 1
SDenim | 7 | 3800 | 10 | 16 | 0.62 | 310 | 11.46 | 100 | 23.12 | 1 | 0
SDenim | 5 | 3600 | 10 | 16 | 0.62 | 310 | 9.54 | 100 | 26.48 | 3 | 1
SDenim | 4 | 3600 | 10 | 16 | 0.62 | 310 | 11.46 | 100 | 25.25 | 1 | 0
SDenim | 6 | 4000 | 10 | 16 | 0.62 | 310 | 10.5 | 100 | 24.15 | 3 | 1
SDenim | 5 | 3800 | 10 | 16 | 0.62 | 310 | 11.46 | 100 | 26.48 | 1 | 0
SDenim | 7 | 3800 | 10 | 16 | 0.62 | 310 | 12.15 | 100 | 22.15 | 3 | 1
SDenim | 5 | 3600 | 10 | 16 | 0.62 | 310 | 8.65 | 100 | 26.48 | 4 | 1
SDenim | 4 | 3600 | 10 | 16 | 0.62 | 310 | 11.46 | 100 | 25.26 | 1 | 0
SDenim | 6 | 4000 | 10 | 16 | 0.62 | 310 | 8.75 | 100 | 23 | 5 | 1
SDenim | 5 | 3800 | 10 | 16 | 0.62 | 310 | 10.15 | 100 | 26.48 | 3 | 1
SDenim | 7 | 3800 | 10 | 16 | 0.62 | 310 | 10.5 | 100 | 24.25 | 4 | 1
SDenim | 5 | 3600 | 10 | 16 | 0.62 | 310 | 8.78 | 100 | 26.48 | 4 | 1
SDenim | 4 | 3600 | 10 | 16 | 0.62 | 310 | 11.46 | 100 | 25.45 | 1 | 0
SDenim | 6 | 4000 | 10 | 16 | 0.62 | 310 | 10.58 | 100 | 24.25 | 3 | 1
SDenim | 5 | 3800 | 10 | 16 | 0.62 | 310 | 10.19 | 100 | 26.48 | 3 | 1
SDenim | 7 | 3800 | 10 | 16 | 0.62 | 310 | 8.25 | 100 | 22.25 | 5 | 1
SDenim | 5 | 3600 | 10 | 16 | 0.62 | 310 | 11.46 | 100 | 26.48 | 1 | 0
SDenim | 4 | 3600 | 10 | 16 | 0.62 | 310 | 11.46 | 100 | 25.46 | 0 | 0
SDenim | 6 | 4000 | 10 | 16 | 0.62 | 310 | 12.18 | 100 | 26.48 | 1 | 0
SDenim | 5 | 3800 | 10 | 16 | 0.62 | 310 | 10.25 | 100 | 26.48 | 3 | 1
SDenim | 7 | 3800 | 10 | 16 | 0.62 | 310 | 12.14 | 100 | 22.14 | 3 | 1
SDenim | 5 | 3600 | 10 | 16 | 0.62 | 310 | 11.46 | 100 | 26.48 | 3 | 1
SDenim | 4 | 3600 | 10 | 16 | 0.62 | 310 | 11.46 | 100 | 25.74 | 0 | 0
SDenim | 6 | 4000 | 10 | 16 | 0.62 | 310 | 10.61 | 100 | 24.16 | 3 | 1
SDenim | 5 | 3800 | 10 | 16 | 0.62 | 310 | 10.28 | 100 | 26.48 | 3 | 1
SDenim | 7 | 3800 | 10 | 16 | 0.62 | 310 | 8.35 | 100 | 22.35 | 5 | 1
SDenim | 5 | 3600 | 10 | 16 | 0.62 | 310 | 9.15 | 100 | 26.48 | 4 | 1
SDenim | 4 | 3600 | 10 | 16 | 0.62 | 310 | 11.46 | 100 | 25.64 | 0 | 0
SDenim | 6 | 4000 | 10 | 16 | 0.62 | 310 | 10.15 | 100 | 23 | 4 | 1
SDenim | 5 | 3800 | 10 | 16 | 0.62 | 310 | 11.46 | 100 | 25.25 | 3 | 1
SDenim | 7 | 3800 | 10 | 16 | 0.62 | 310 | 11.46 | 100 | 23.25 | 1 | 0
SDenim | 5 | 3600 | 10 | 16 | 0.62 | 310 | 8.81 | 100 | 26.48 | 4 | 1
SDenim | 4 | 3600 | 10 | 16 | 0.62 | 310 | 11.46 | 100 | 26.48 | 1 | 0
SDenim | 6 | 3000 | 10 | 16 | 0.62 | 310 | 12.1 | 100 | 26.48 | 1 | 0
SDenim | 5 | 2800 | 10 | 16 | 0.62 | 310 | 11.46 | 100 | 26.48 | 1 | 0
SDenim | 7 | 3000 | 10 | 16 | 0.62 | 310 | 11.46 | 100 | 23.24 | 1 | 0
SDenim | 5 | 2500 | 10 | 16 | 0.62 | 310 | 11.46 | 100 | 26.48 | 0 | 0
SDenim | 4 | 2800 | 10 | 16 | 0.62 | 310 | 12.11 | 100 | 24.15 | 1 | 0
SDenim | 6 | 3000 | 10 | 16 | 0.62 | 310 | 10.68 | 100 | 25.1 | 3 | 1
SDenim | 5 | 2800 | 10 | 16 | 0.62 | 310 | 10.78 | 100 | 26.48 | 1 | 0
SDenim | 7 | 3000 | 10 | 16 | 0.62 | 310 | 12.18 | 100 | 22.23 | 3 | 1
SDenim | 5 | 2500 | 10 | 16 | 0.62 | 310 | 11.56 | 100 | 26.48 | 0 | 0
SDenim | 4 | 2800 | 10 | 16 | 0.62 | 310 | 12.15 | 100 | 24.18 | 0 | 0
SDenim | 6 | 3000 | 10 | 16 | 0.62 | 310 | 11.46 | 100 | 26.48 | 0 | 0
SDenim | 5 | 2800 | 10 | 16 | 0.62 | 310 | 10.79 | 100 | 26.48 | 1 | 0
SDenim | 7 | 3000 | 10 | 16 | 0.62 | 310 | 11.46 | 100 | 23.16 | 1 | 0
SDenim | 5 | 2500 | 10 | 16 | 0.62 | 310 | 11.55 | 100 | 26.48 | 0 | 0
SDenim | 4 | 2800 | 10 | 16 | 0.62 | 310 | 12.13 | 100 | 24.25 | 0 | 0
SDenim | 6 | 3000 | 10 | 16 | 0.62 | 310 | 12.16 | 100 | 26.48 | 1 | 0
SDenim | 5 | 2800 | 10 | 16 | 0.62 | 310 | 10.81 | 100 | 26.48 | 3 | 1
SDenim | 7 | 3000 | 10 | 16 | 0.62 | 310 | 11.46 | 100 | 23.11 | 1 | 0
SDenim | 5 | 2500 | 10 | 16 | 0.62 | 310 | 11.61 | 100 | 26.48 | 0 | 0
SDenim | 4 | 2800 | 10 | 16 | 0.62 | 310 | 12.18 | 100 | 24.3 | 0 | 0
SDenim | 6 | 3000 | 10 | 16 | 0.62 | 310 | 11.98 | 100 | 26.48 | 1 | 0
SDenim | 5 | 2800 | 10 | 16 | 0.62 | 310 | 10.84 | 100 | 26.48 | 3 | 1
SDenim | 7 | 3000 | 10 | 16 | 0.62 | 310 | 11.46 | 100 | 23.1 | 1 | 0
SDenim | 5 | 2500 | 10 | 16 | 0.62 | 310 | 11.64 | 100 | 26.48 | 0 | 0
SDenim | 4 | 2800 | 10 | 16 | 0.62 | 310 | 12.22 | 100 | 24.31 | 1 | 0
SDenim | 6 | 3000 | 10 | 16 | 0.62 | 310 | 10.7 | 100 | 25.14 | 3 | 1
SDenim | 5 | 2800 | 10 | 16 | 0.62 | 310 | 10.86 | 100 | 26.48 | 1 | 0
SDenim | 7 | 3000 | 10 | 16 | 0.62 | 310 | 12.22 | 100 | 22.34 | 3 | 1
SDenim | 5 | 2500 | 10 | 16 | 0.62 | 310 | 11.68 | 100 | 26.48 | 0 | 0
SDenim | 4 | 2800 | 10 | 16 | 0.62 | 310 | 12.19 | 100 | 24.4 | 1 | 0
SDenim | 6 | 3000 | 10 | 16 | 0.62 | 310 | 10.75 | 100 | 26.48 | 3 | 1
SDenim | 5 | 2800 | 10 | 16 | 0.62 | 310 | 10.88 | 100 | 26.48 | 1 | 0
SDenim | 7 | 3000 | 10 | 16 | 0.62 | 310 | 12.16 | 100 | 22.26 | 3 | 1
SDenim | 5 | 2500 | 10 | 16 | 0.62 | 310 | 11.69 | 100 | 26.48 | 0 | 0
SDenim | 4 | 2800 | 10 | 16 | 0.62 | 310 | 12.08 | 100 | 24.1 | 0 | 0
SDenim | 6 | 3000 | 10 | 16 | 0.62 | 310 | 11.95 | 100 | 26.48 | 1 | 0
SDenim | 5 | 2800 | 10 | 16 | 0.62 | 310 | 10.89 | 100 | 26.48 | 1 | 0
SDenim | 7 | 3000 | 10 | 16 | 0.62 | 310 | 12.31 | 100 | 26.11 | 3 | 1
SDenim | 5 | 2500 | 10 | 16 | 0.62 | 310 | 11.7 | 100 | 26.48 | 0 | 0
SDenim | 4 | 2800 | 10 | 16 | 0.62 | 310 | 11.98 | 100 | 24.11 | 0 | 0

## Abbreviation
see the full abbreviation of the data variable
ST = | Sewing Tension
MS= | Sewing Machine Speed
SPI= | Stich Per inch
NN= | Needle Number
FT= | Fabric Thickness
GSM= | Gram Per Square Inch
TS= | Sewing Thread Strength
Tex= | Sewing Thread Number
EI= | Sewing Thread Elongation percentage
no of B-hr | No of breakage per hour.